## 结构参数汇总
结构编号 | 颗粒体积分数 | CBD体积分数 | 比表面积(1/μm) | 电子连通性 | 电解质连通性 | 等效颗粒直径(μm)
20260911_01 | 0.6078758 | 0.06038284 | 2.907719 | 0.9999498 | 0.9955959 | 18.50852
20260911_02 | 0.5148468 | 0.06518936 | 2.712516 | 0.9996814 | 0.9967481 | 14.308
20260911_03 | 0.5774803 | 0.05982208 | 3.670584 | 0.9999736 | 0.9951093 | 26.24135
20260911_04 | 0.6728859 | 0.08475113 | 2.876146 | 1 | 0.9770359 | 24.12258
20260911_05 | 0.6766586 | 0.05742645 | 2.528317 | 0.9999944 | 0.9931859 | 24.16758
20260911_06 | 0.4001007 | 0.0703392 | 4.629839 | 0.9996949 | 0.9979398 | 11.37777
20260911_07 | 0.4005852 | 0.04367828 | 2.601632 | 0.9955052 | 0.9988262 | 9.419076
20260911_08 | 0.5436821 | 0.04506302 | 2.533317 | 0.9998527 | 0.9979501 | 13.13918
20260911_09 | 0.4004631 | 0.06848526 | 3.509788 | 0.9989998 | 0.9980677 | 10.78106
20260911_10 | 0.400219 | 0.06773376 | 4.379317 | 0.9995615 | 0.9978419 | 11.16415
20260911_100 | 0.400177 | 0.06558609 | 3.897716 | 0.9987417 | 0.9977936 | 8.627394
20260911_101 | 0.4005585 | 0.02906799 | 3.956325 | 0.9995143 | 0.9988965 | 11.86703
20260911_102 | 0.5376625 | 0.0497818 | 2.497542 | 0.9999361 | 0.9980028 | 14.51631
20260911_103 | 0.4004402 | 0.09285355 | 3.783335 | 0.9993903 | 0.9974479 | 9.878065
20260911_104 | 0.4465637 | 0.09836197 | 2.237716 | 0.9986161 | 0.9978876 | 10.99947
20260911_105 | 0.6610374 | 0.02058792 | 2.436651 | 1 | 0.9977235 | 23.98016
20260911_106 | 0.400425 | 0.02584076 | 3.152378 | 0.9967133 | 0.999375 | 9.754452
20260911_107 | 0.4005852 | 0.08872986 | 3.318852 | 0.9979526 | 0.9975574 | 7.242148
20260911_108 | 0.4002533 | 0.04761124 | 3.844688 | 0.9985799 | 0.9984524 | 9.753058
20260911_109 | 0.6917686 | 0.07723236 | 2.402343 | 1 | 0.9819173 | 35.11323
20260911_11 | 0.7122459 | 0.05929565 | 2.499499 | 1 | 0.9792282 | 35.45633
20260911_110 | 0.4010696 | 0.03020096 | 2.708573 | 0.9965474 | 0.999175 | 10.97251
20260911_111 | 0.4005508 | 0.05182648 | 3.491324 | 0.9988572 | 0.9983421 | 8.947059
20260911_112 | 0.7079811 | 0.02368927 | 1.862344 | 0.9999946 | 0.9973984 | 24.53488
20260911_113 | 0.4003258 | 0.05076599 | 3.534681 | 0.9983991 | 0.9984502 | 10.1442
20260911_114 | 0.4002075 | 0.03002167 | 3.905101 | 0.9989706 | 0.9995046 | 9.752687
20260911_115 | 0.6255951 | 0.07483292 | 2.200188 | 0.9998963 | 0.9911627 | 18.68664
20260911_116 | 0.4007301 | 0.02020645 | 2.824453 | 0.9983341 | 0.9993808 | 10.2926
20260911_117 | 0.7402878 | 0.02556229 | 1.272397 | 1 | 0.9948681 | 28.50629
20260911_118 | 0.4001732 | 0.09393692 | 3.000257 | 0.9979314 | 0.9963353 | 11.61074
20260911_119 | 0.4002228 | 0.07283401 | 3.961798 | 0.9983511 | 0.9977051 | 10.14333
20260911_12 | 0.5070839 | 0.04898453 | 3.368069 | 0.9998345 | 0.9967175 | 12.83749
20260911_120 | 0.4002724 | 0.02067566 | 4.117432 | 0.9987325 | 0.9995125 | 10.77934
20260911_121 | 0.5598984 | 0.08002472 | 2.502882 | 0.9998433 | 0.9940355 | 14.2931
20260911_122 | 0.4002991 | 0.07949829 | 3.609686 | 0.999047 | 0.9984747 | 10.00688
20260911_123 | 0.622963 | 0.08131027 | 2.879221 | 1 | 0.9919508 | 26.91294
20260911_124 | 0.6105232 | 0.09365082 | 2.556593 | 0.999975 | 0.9924693 | 26.7326
20260911_125 | 0.6439514 | 0.09458923 | 2.421828 | 0.9999882 | 0.9902101 | 23.77174
20260911_126 | 0.400898 | 0.06650543 | 2.223954 | 0.9936913 | 0.9985532 | 9.640711
20260911_127 | 0.4001732 | 0.04471207 | 4.432838 | 0.9989705 | 0.9989142 | 9.752408
20260911_128 | 0.4004059 | 0.02880478 | 4.329351 | 0.9982851 | 0.9995923 | 7.694783
20260911_129 | 0.4001732 | 0.03794479 | 4.609821 | 0.9992755 | 0.9988458 | 9.121406
20260911_13 | 0.5603676 | 0.08719254 | 3.267609 | 0.9999728 | 0.9942202 | 15.19293
20260911_130 | 0.4006615 | 0.09615326 | 2.685912 | 0.9963059 | 0.9985748 | 10.78284
20260911_131 | 0.7277603 | 0.03619766 | 2.234566 | 1 | 0.9898023 | 35.71192
20260911_132 | 0.4001122 | 0.06939697 | 4.517395 | 0.9993135 | 0.9974904 | 9.522369
20260911_133 | 0.400322 | 0.06756973 | 3.580187 | 0.9996665 | 0.9979425 | 13.15697
20260911_134 | 0.696167 | 0.09018326 | 2.061503 | 0.9999781 | 0.9845198 | 22.16673
20260911_135 | 0.4004364 | 0.02460861 | 2.377396 | 0.990064 | 0.999509 | 10.29009
20260911_136 | 0.4005127 | 0.07153702 | 2.582883 | 0.9928375 | 0.9982659 | 9.316125
20260911_137 | 0.4009132 | 0.09192276 | 2.432914 | 0.9958895 | 0.9982249 | 10.61111
20260911_138 | 0.4002953 | 0.05974197 | 3.673893 | 0.9981894 | 0.9982974 | 9.122333
20260911_139 | 0.4001732 | 0.06417084 | 3.598715 | 0.9997236 | 0.9980131 | 11.86322
20260911_14 | 0.4005165 | 0.07291794 | 3.435372 | 0.9984094 | 0.9974572 | 10.60761
20260911_140 | 0.6340942 | 0.08075333 | 1.752442 | 0.9999398 | 0.9941539 | 21.48729
20260911_141 | 0.6560249 | 0.06459045 | 2.100679 | 0.9999826 | 0.9929682 | 18.03396
20260911_142 | 0.4007263 | 0.04660416 | 3.510452 | 0.9969823 | 0.9985643 | 7.945289
20260911_143 | 0.4006996 | 0.07888412 | 2.53244 | 0.9984101 | 0.9975444 | 10.29234
20260911_144 | 0.6317635 | 0.06992722 | 2.884931 | 0.999994 | 0.9917136 | 23.62081
20260911_145 | 0.400383 | 0.05721664 | 3.03228 | 0.9982183 | 0.9986497 | 10.44323
20260911_146 | 0.4003677 | 0.04279327 | 3.633916 | 0.9990948 | 0.9982942 | 8.862086
20260911_147 | 0.4010239 | 0.07616806 | 2.829024 | 0.9951011 | 0.9976797 | 10.78609
20260911_148 | 0.5737915 | 0.08627319 | 3.305526 | 0.9999069 | 0.9943779 | 15.31329
20260911_149 | 0.4003792 | 0.07032776 | 3.354097 | 0.9966367 | 0.9981406 | 10.14465
20260911_15 | 0.4001808 | 0.04291534 | 3.765674 | 0.998675 | 0.9986711 | 10.2879
20260911_150 | 0.400425 | 0.08307648 | 3.411388 | 0.9976374 | 0.9973707 | 8.629175
20260911_151 | 0.6348763 | 0.06996155 | 1.790674 | 0.9999519 | 0.9926462 | 21.49612
20260911_152 | 0.4004059 | 0.07065201 | 3.527762 | 0.9980374 | 0.9979158 | 7.996843
20260911_153 | 0.4005013 | 0.02986526 | 3.780339 | 0.9986856 | 0.9993437 | 10.7814
20260911_154 | 0.5362587 | 0.08221817 | 3.188786 | 0.9999004 | 0.9950407 | 15.507
20260911_155 | 0.6017342 | 0.03571701 | 2.787189 | 0.999981 | 0.9977273 | 23.24047
20260911_156 | 0.4002304 | 0.02351761 | 4.953945 | 0.9996569 | 0.9995366 | 9.87634
20260911_157 | 0.4002724 | 0.02944946 | 2.898665 | 0.996388 | 0.9992776 | 9.216209
20260911_158 | 0.5909081 | 0.05695343 | 2.125537 | 0.9997805 | 0.9961001 | 16.01682
20260911_159 | 0.4001312 | 0.07318115 | 4.418163 | 0.9995901 | 0.9977692 | 10.44104
20260911_16 | 0.6762123 | 0.06550217 | 1.308256 | 0.9998364 | 0.9935901 | 19.17761
20260911_160 | 0.5985641 | 0.02952194 | 3.109005 | 0.9999554 | 0.9975281 | 16.7298
20260911_161 | 0.4001694 | 0.02350616 | 3.658882 | 0.9974929 | 0.9995102 | 8.107104
20260911_162 | 0.6075974 | 0.0822258 | 2.226058 | 0.9999372 | 0.9934203 | 18.50569
20260911_163 | 0.6976776 | 0.07796097 | 2.151313 | 1 | 0.9808892 | 35.21292
20260911_164 | 0.4006119 | 0.04407883 | 2.966977 | 0.9962197 | 0.9986261 | 10.60845
20260911_165 | 0.4001465 | 0.08404922 | 4.222049 | 0.999285 | 0.9974781 | 12.77898
20260911_166 | 0.4002113 | 0.05713272 | 4.372023 | 0.9992851 | 0.9984113 | 12.1396
20260911_167 | 0.4002113 | 0.05858612 | 3.176251 | 0.9941952 | 0.9983224 | 6.504787
20260911_168 | 0.4008064 | 0.03095627 | 2.587804 | 0.9966784 | 0.9993488 | 9.757549
20260911_169 | 0.6988945 | 0.09177399 | 1.240799 | 1 | 0.9942597 | 27.96475
20260911_17 | 0.6024475 | 0.06884384 | 2.28437 | 0.999829 | 0.995474 | 17.52901
20260911_170 | 0.4001961 | 0.0966796875 | 4.575871 | 0.999266 | 0.9969217 | 7.889533
20260911_171 | 0.5682411 | 0.06555939 | 2.973423 | 0.9999396 | 0.9945207 | 16.44238
20260911_172 | 0.4001427 | 0.05896759 | 3.766738 | 0.9984651 | 0.9977361 | 7.065387
20260911_173 | 0.4002419 | 0.04238129 | 3.853833 | 0.9995806 | 0.9986244 | 10.77907
20260911_174 | 0.4013557 | 0.06706238 | 2.712288 | 0.9961982 | 0.9985863 | 9.224516
20260911_175 | 0.4002266 | 0.06037521 | 3.80558 | 0.9985226 | 0.9982815 | 9.215858
20260911_176 | 0.4001541 | 0.06419754 | 3.692101 | 0.9986654 | 0.9979846 | 9.522702
20260911_177 | 0.4004059 | 0.05222321 | 2.864106 | 0.9976373 | 0.9985365 | 10.14488
20260911_178 | 0.4004478 | 0.06209564 | 3.206402 | 0.9962086 | 0.9981972 | 9.525032
20260911_179 | 0.5354919 | 0.07447815 | 2.457671 | 0.9998077 | 0.9969778 | 14.08232
20260911_18 | 0.4010086 | 0.0348587 | 2.358859 | 0.9953292 | 0.9991074 | 10.44866
20260911_180 | 0.4001923 | 0.03988266 | 3.458688 | 0.998513 | 0.9987805 | 10.14307
20260911_181 | 0.5911446 | 0.04542542 | 2.792192 | 0.9999484 | 0.9965677 | 18.33713
20260911_182 | 0.5935097 | 0.08411789 | 2.436919 | 0.9998843 | 0.9939887 | 16.68257
20260911_183 | 0.5920181 | 0.07433319 | 2.270384 | 0.9999613 | 0.9921568 | 19.4957
20260911_184 | 0.4007263 | 0.03565598 | 3.187686 | 0.9980485 | 0.9987885 | 8.354945
20260911_185 | 0.400032 | 0.09622192 | 4.408273 | 0.9987699 | 0.9969255 | 9.214364
20260911_186 | 0.4003143 | 0.06222916 | 3.442043 | 0.9989613 | 0.9978068 | 9.753554
20260911_187 | 0.4008598 | 0.06520462 | 2.578552 | 0.9958794 | 0.9983639 | 10.14871
20260911_188 | 0.4001007 | 0.09983444 | 4.764006 | 0.9999428 | 0.9966359 | 15.29352
20260911_189 | 0.4003716 | 0.03890228 | 3.498909 | 0.9959888 | 0.9990816 | 8.166806
20260911_19 | 0.6950264 | 0.06931686 | 1.432581 | 0.9999177 | 0.9906112 | 22.15461
20260911_190 | 0.400135 | 0.06549835 | 2.906238 | 0.9977215 | 0.9981582 | 10.2875
20260911_191 | 0.4002495 | 0.08591843 | 2.970693 | 0.9978365 | 0.9975278 | 8.555407
20260911_192 | 0.4004593 | 0.0453186 | 3.22279 | 0.997971 | 0.998472 | 8.629422
20260911_193 | 0.4001427 | 0.08155823 | 4.229391 | 0.9990181 | 0.9978141 | 7.602045
20260911_194 | 0.5513687 | 0.09401703 | 3.152887 | 0.9999377 | 0.9928464 | 14.22015
20260911_195 | 0.4003258 | 0.05026627 | 3.880964 | 0.9990757 | 0.9983267 | 10.60592
20260911_196 | 0.4001541 | 0.06155777 | 4.211291 | 0.9991992 | 0.9977677 | 9.415696
20260911_197 | 0.4007492 | 0.04904556 | 2.546881 | 0.9962305 | 0.9990224 | 11.16907
20260911_198 | 0.4004593 | 0.07966995 | 2.701747 | 0.9954467 | 0.9990461 | 8.167402
20260911_199 | 0.400177 | 0.0988121 | 4.343152 | 0.9994757 | 0.9969239 | 10.00586
20260911_20 | 0.4005661 | 0.0815773 | 2.977068 | 0.9973716 | 0.9975028 | 11.38218
20260911_200 | 0.400135 | 0.0592041 | 3.723261 | 0.9974355 | 0.9986383 | 10.77811
20260911_201 | 0.4002457 | 0.04841232 | 3.371895 | 0.9975029 | 0.9983602 | 10.96499
20260911_202 | 0.4014397 | 0.04868317 | 2.599211 | 0.9988692 | 0.998564 | 10.61575
20260911_203 | 0.4008293 | 0.08829498 | 2.759001 | 0.9988389 | 0.9989845 | 11.16982
20260911_204 | 0.4001732 | 0.02910995 | 3.940802 | 0.9987417 | 0.9992313 | 9.752408
20260911_205 | 0.400383 | 0.06887054 | 3.056689 | 0.9981516 | 0.998965 | 8.288795
20260911_206 | 0.4002342 | 0.02062988 | 3.033998 | 0.9968642 | 0.9994467 | 8.48517
20260911_207 | 0.6895447 | 0.06899261 | 1.297732 | 0.9999779 | 0.992875 | 22.09622
20260911_208 | 0.4001884 | 0.04150009 | 3.471665 | 0.9975407 | 0.9989478 | 7.276695
20260911_209 | 0.4001083 | 0.0491066 | 4.183228 | 0.9984936 | 0.9985456 | 6.52823
20260911_21 | 0.4016304 | 0.08588028 | 2.175429 | 0.9965522 | 0.9973725 | 11.17725
20260911_210 | 0.4019699 | 0.08978271 | 2.734792 | 0.9954163 | 0.997951 | 9.890627
20260911_211 | 0.6747208 | 0.0836792 | 1.535274 | 1 | 0.9895475 | 20.36425
20260911_212 | 0.4038849 | 0.05851746 | 2.104216 | 0.993039 | 0.9982119 | 10.81167
20260911_213 | 0.4003792 | 0.09060669 | 3.19952 | 0.997599 | 0.9971297 | 10.7803
20260911_214 | 0.400177 | 0.04322433 | 3.792725 | 0.9986464 | 0.9986841 | 8.287374
20260911_215 | 0.4004745 | 0.04989624 | 2.533787 | 0.9969233 | 0.998362 | 9.033356
20260911_216 | 0.7047691 | 0.06135559 | 2.214321 | 0.9999892 | 0.9876201 | 24.49772
20260911_217 | 0.7065277 | 0.04356384 | 1.7828 | 0.9999514 | 0.9945506 | 20.67935
20260911_218 | 0.4002495 | 0.09114075 | 4.454505 | 0.999085 | 0.9973974 | 8.555407
20260911_219 | 0.7364807 | 0.03434372 | 1.172689 | 0.9998239 | 0.993758 | 22.5866
20260911_22 | 0.4002762 | 0.04083252 | 2.420318 | 0.9968932 | 0.9989557 | 10.60549
20260911_220 | 0.4002113 | 0.04782486 | 3.197011 | 0.9979983 | 0.9978921 | 12.44321
20260911_221 | 0.4006042 | 0.03041077 | 3.791651 | 0.9995144 | 0.9992357 | 11.38254
20260911_222 | 0.4001274 | 0.08003235 | 3.527243 | 0.9988083 | 0.9974977 | 9.52249
20260911_223 | 0.4000702 | 0.02742004 | 5.288436 | 0.9999619 | 0.9988539 | 18.42931
20260911_224 | 0.7030411 | 0.0956192 | 2.084982 | 1 | 0.9778136 | 35.30292
20260911_225 | 0.4006119 | 0.09186554 | 2.935821 | 0.9984384 | 0.9989252 | 11.1678
20260911_226 | 0.516098 | 0.09155273 | 2.642034 | 0.9997191 | 0.9946136 | 13.21352
20260911_227 | 0.4005241 | 0.09662628 | 2.367637 | 0.9987618 | 0.9991352 | 10.14588
20260911_228 | 0.6443672 | 0.0522995 | 1.958287 | 0.9999171 | 0.9956739 | 18.87171
20260911_229 | 0.4003334 | 0.03476715 | 3.190052 | 0.9979418 | 0.9993315 | 9.122623
20260911_23 | 0.5535889 | 0.08597183 | 3.028997 | 0.9999793 | 0.9936288 | 17.94028
20260911_230 | 0.4004517 | 0.07434082 | 3.475423 | 0.9993808 | 0.9983367 | 12.4457
20260911_231 | 0.76171875 | 0.02207565 | 1.611168 | 1 | 0.9910722 | 28.77875
20260911_232 | 0.4012032 | 0.06207275 | 2.152339 | 0.9934204 | 0.9982658 | 11.17329
20260911_233 | 0.4001732 | 0.06377792 | 3.640067 | 0.9991802 | 0.9977939 | 10.77845
20260911_234 | 0.4004021 | 0.04343033 | 3.443937 | 0.9978659 | 0.9990809 | 10.14485
20260911_235 | 0.4003105 | 0.05921555 | 3.364011 | 0.9980084 | 0.9982567 | 10.14407
20260911_236 | 0.4000549 | 0.03372192 | 3.921161 | 0.9988271 | 0.9988749 | 7.739729
20260911_237 | 0.6557655 | 0.03482056 | 1.457223 | 0.9999418 | 0.9966836 | 20.17174
20260911_238 | 0.4002533 | 0.08972549 | 3.613282 | 0.9990374 | 0.996911 | 8.944843
20260911_239 | 0.6647415 | 0.08819199 | 1.56126 | 0.9999943 | 0.9906279 | 24.02486
20260911_24 | 0.6259804 | 0.0790596 | 2.432391 | 0.9999208 | 0.9929516 | 16.98142
20260911_240 | 0.4005241 | 0.07455444 | 2.454822 | 0.9939711 | 0.9983794 | 9.124072
20260911_241 | 0.4010658 | 0.02257538 | 2.383138 | 0.9953679 | 0.999444 | 9.222295
20260911_242 | 0.4007492 | 0.03343201 | 2.575837 | 0.9890437 | 0.9991168 | 7.561919
20260911_243 | 0.4002914 | 0.06912994 | 3.758686 | 0.9992186 | 0.9979653 | 8.628216
20260911_244 | 0.6282806 | 0.09070969 | 2.786849 | 0.9999818 | 0.988502 | 19.88589
20260911_245 | 0.4004555 | 0.09087372 | 3.601589 | 0.9993903 | 0.9966253 | 11.61347
20260911_246 | 0.400341 | 0.06529236 | 3.462967 | 0.9984754 | 0.9981011 | 8.945497
20260911_247 | 0.4004669 | 0.03507614 | 2.578644 | 0.9955134 | 0.9991755 | 9.123637
20260911_248 | 0.4000969 | 0.0943222 | 4.140614 | 0.9988845 | 0.9968537 | 7.788375
20260911_249 | 0.4011345 | 0.06704712 | 2.189187 | 0.9919547 | 0.9981709 | 8.23208
20260911_25 | 0.4001923 | 0.05257034 | 4.202558 | 0.9996473 | 0.9982782 | 11.1639
20260911_250 | 0.4003334 | 0.0941658 | 3.00161 | 0.9975225 | 0.9975399 | 8.288453
20260911_251 | 0.400135 | 0.04639053 | 3.400036 | 0.998875 | 0.9986078 | 11.16337
20260911_252 | 0.4001198 | 0.08260345 | 5.222588 | 0.9997807 | 0.9976918 | 11.86269
20260911_253 | 0.4002266 | 0.08338165 | 4.341108 | 0.9994948 | 0.9970673 | 8.944644
20260911_254 | 0.4004173 | 0.04851532 | 3.099298 | 0.9935313 | 0.9985809 | 9.75439
20260911_255 | 0.6051865 | 0.04634476 | 2.76399 | 0.9999559 | 0.9968144 | 19.63919
20260911_256 | 0.4003677 | 0.03676605 | 2.992206 | 0.9961126 | 0.9990851 | 9.877469
20260911_257 | 0.4001846 | 0.09798813 | 3.785179 | 0.9981698 | 0.9966629 | 8.860735
20260911_258 | 0.4001656 | 0.07236862 | 4.245832 | 0.9990563 | 0.9981486 | 8.484685
20260911_259 | 0.4003716 | 0.09318542 | 3.083093 | 0.9989329 | 0.9971226 | 14.06773
20260911_26 | 0.4001961 | 0.07396698 | 3.474383 | 0.9983319 | 0.998063 | 9.635081
20260911_260 | 0.4001427 | 0.0352478 | 5.209057 | 0.9998379 | 0.9991149 | 11.86292
20260911_261 | 0.4002457 | 0.09487534 | 4.698271 | 0.9997808 | 0.9966453 | 12.44357
20260911_262 | 0.4002571 | 0.07218933 | 3.694162 | 0.9992947 | 0.9979681 | 9.122044
20260911_263 | 0.4009438 | 0.09656906 | 3.184625 | 0.997669 | 0.9975479 | 9.319466
20260911_264 | 0.4002571 | 0.05646515 | 3.496097 | 0.9995521 | 0.9981112 | 12.14006
20260911_265 | 0.400692 | 0.07499695 | 3.362694 | 0.9992669 | 0.9978755 | 10.60916
20260911_266 | 0.4003944 | 0.09397125 | 3.655567 | 0.9992854 | 0.9979555 | 11.86541
20260911_267 | 0.5846291 | 0.05567932 | 2.882087 | 0.9999413 | 0.9954396 | 15.95988
20260911_268 | 0.4004326 | 0.06003952 | 3.272866 | 0.9967039 | 0.9983243 | 9.754514
20260911_269 | 0.698143 | 0.09170532 | 1.452348 | 0.9999727 | 0.9890724 | 24.4207
20260911_27 | 0.4016151 | 0.07333755 | 2.408203 | 0.997103 | 0.9979947 | 10.45393
20260911_270 | 0.4002991 | 0.09024429 | 3.297133 | 0.9976271 | 0.9977986 | 7.277365
20260911_271 | 0.4001503 | 0.07689285 | 4.589321 | 0.9990276 | 0.9978773 | 8.225342
20260911_272 | 0.4004745 | 0.02901077 | 3.235183 | 0.9988474 | 0.9992578 | 10.96708
20260911_273 | 0.7231979 | 0.04354095 | 1.490838 | 0.9999895 | 0.98798 | 22.44999
20260911_274 | 0.6839066 | 0.02959824 | 2.463047 | 0.9999944 | 0.9951533 | 27.7634
20260911_275 | 0.4004402 | 0.02836227 | 3.269107 | 0.9978661 | 0.9991919 | 10.00805
20260911_276 | 0.4020233 | 0.04758072 | 2.315349 | 0.9949805 | 0.9986762 | 10.45747
20260911_277 | 0.402256 | 0.05272675 | 1.894357 | 0.9951446 | 0.9984812 | 11.39817
20260911_278 | 0.4011269 | 0.03817749 | 2.855439 | 0.9986115 | 0.9989523 | 10.78701
20260911_279 | 0.6095657 | 0.09098816 | 2.7087 | 0.9999374 | 0.9897959 | 19.68644
20260911_28 | 0.5446625 | 0.0463829 | 3.962222 | 0.99993 | 0.9974348 | 16.94963
20260911_280 | 0.7563934 | 0.02542877 | 2.295152 | 1 | 0.9865895 | 36.17426
20260911_281 | 0.4007263 | 0.08107758 | 2.902426 | 0.9985816 | 0.9990651 | 9.420182
20260911_282 | 0.4011917 | 0.07297897 | 2.42978 | 0.9911382 | 0.9982661 | 8.294372
20260911_283 | 0.4007416 | 0.02207184 | 3.098561 | 0.9972204 | 0.9993325 | 10.01056
20260911_284 | 0.40028 | 0.09812164 | 3.455128 | 0.998904 | 0.9969199 | 10.28875
20260911_285 | 0.4010658 | 0.0436821 | 2.257131 | 0.9950826 | 0.9988458 | 10.78646
20260911_286 | 0.686264 | 0.06639099 | 2.124958 | 1 | 0.9883405 | 35.01984
20260911_287 | 0.4006577 | 0.04591751 | 2.849091 | 0.9986099 | 0.9988558 | 11.61542
20260911_288 | 0.4002762 | 0.02446365 | 3.379625 | 0.9985991 | 0.9992308 | 11.86424
20260911_289 | 0.4001884 | 0.06357193 | 4.962815 | 0.9995806 | 0.9977592 | 9.63502
20260911_29 | 0.4000397 | 0.08539581 | 5.311458 | 0.9997616 | 0.9974275 | 12.13786
20260911_290 | 0.4003258 | 0.02474213 | 3.173913 | 0.9957024 | 0.9995621 | 10.1442
20260911_291 | 0.4005775 | 0.08290482 | 3.183175 | 0.997724 | 0.9978139 | 10.0092
20260911_292 | 0.4001884 | 0.02612305 | 4.3758 | 0.9996759 | 0.9991489 | 10.77859
20260911_293 | 0.4001884 | 0.03931046 | 4.329682 | 0.999552 | 0.9988702 | 11.3786
20260911_294 | 0.5758018 | 0.0462532 | 2.701179 | 0.9999669 | 0.9972143 | 20.80757
20260911_295 | 0.7160454 | 0.03587723 | 2.175902 | 1 | 0.9927574 | 35.51926
20260911_296 | 0.7101746 | 0.02187347 | 2.530123 | 1 | 0.9959995 | 35.42192
20260911_297 | 0.4000702 | 0.06578445 | 4.703993 | 0.9993993 | 0.9979075 | 10.77753
20260911_298 | 0.4007072 | 0.09078598 | 2.764677 | 0.9968013 | 0.9982371 | 9.527088
20260911_299 | 0.4001198 | 0.05353546 | 4.846838 | 0.9994375 | 0.9978844 | 9.52243
20260911_30 | 0.4004097 | 0.09009552 | 3.44029 | 0.9988663 | 0.9961066 | 10.28986
20260911_300 | 0.4003448 | 0.02189636 | 4.185482 | 0.9992949 | 0.999419 | 10.60609
20260911_301 | 0.5793686 | 0.03851318 | 3.870054 | 0.9999737 | 0.9973645 | 22.94889
20260911_302 | 0.4006081 | 0.07936096 | 3.253702 | 0.9978575 | 0.9973225 | 10.9683
20260911_303 | 0.4004059 | 0.09291077 | 3.255897 | 0.9974563 | 0.9967024 | 8.781796
20260911_304 | 0.4001122 | 0.04699326 | 4.804676 | 0.9993231 | 0.9984407 | 8.350674
20260911_305 | 0.400390625 | 0.09760666 | 2.771189 | 0.9977896 | 0.997044 | 9.032725
20260911_306 | 0.4005661 | 0.06035995 | 3.122203 | 0.9980573 | 0.9987758 | 8.290059
20260911_307 | 0.4009666 | 0.03719711 | 2.355567 | 0.9878034 | 0.9985266 | 9.422065
20260911_308 | 0.4005013 | 0.05579758 | 3.603197 | 0.9987142 | 0.9985757 | 10.14568
20260911_309 | 0.6376915 | 0.05211258 | 2.06646 | 0.9998983 | 0.9961016 | 19.98469
20260911_31 | 0.4001923 | 0.05873108 | 3.014165 | 0.9969878 | 0.99859 | 9.31364
20260911_310 | 0.5647888 | 0.07966232 | 1.520182 | 0.9997366 | 0.9964165 | 14.75644
20260911_311 | 0.5900612 | 0.08708191 | 2.870087 | 0.9999677 | 0.9936197 | 19.47419
20260911_312 | 0.4004097 | 0.02313232 | 3.438975 | 0.9987139 | 0.9993978 | 11.16592
20260911_313 | 0.4004517 | 0.02619171 | 3.2295 | 0.9964659 | 0.9993147 | 9.525062
20260911_314 | 0.4005699 | 0.06251526 | 3.70101 | 0.9993619 | 0.9983446 | 10.96795
20260911_315 | 0.4010811 | 0.06318665 | 2.556282 | 0.9967758 | 0.9983267 | 9.53005
20260911_316 | 0.6824608 | 0.04689789 | 2.102804 | 1 | 0.9946298 | 27.74383
20260911_317 | 0.6674728 | 0.04141235 | 2.428921 | 0.9999943 | 0.9956102 | 21.85789
20260911_318 | 0.4001007 | 0.09433365 | 5.162084 | 0.9997235 | 0.9965744 | 8.943706
20260911_319 | 0.4001961 | 0.05653381 | 3.597213 | 0.9988943 | 0.9983078 | 10.4416
20260911_32 | 0.5083923 | 0.09392166 | 4.491776 | 1 | 0.9954245 | 31.68717
20260911_320 | 0.5993881 | 0.08464432 | 1.964513 | 0.99993 | 0.9932029 | 15.53769
20260911_321 | 0.4004097 | 0.05310822 | 3.310799 | 0.9982851 | 0.9984713 | 10.44346
20260911_322 | 0.4002495 | 0.05231094 | 3.319787 | 0.9962258 | 0.9983207 | 8.555407
20260911_323 | 0.6297493 | 0.09185028 | 2.179132 | 0.9999818 | 0.9921212 | 19.90137
20260911_324 | 0.5961494 | 0.08097458 | 2.092694 | 0.9998272 | 0.9939981 | 13.86414
20260911_325 | 0.5713692 | 0.05677032 | 2.654289 | 0.9997062 | 0.9962249 | 16.47249
20260911_326 | 0.4006729 | 0.02716064 | 3.132395 | 0.9986481 | 0.9991999 | 10.96889
20260911_327 | 0.4002495 | 0.08355713 | 3.608246 | 0.9986943 | 0.9966154 | 8.287874
20260911_328 | 0.4003792 | 0.07744217 | 2.55739 | 0.9936069 | 0.9992037 | 9.877563
20260911_329 | 0.401062 | 0.06827545 | 2.102857 | 0.9904124 | 0.9990152 | 9.422812
20260911_33 | 0.4007072 | 0.08409882 | 3.075103 | 0.9987339 | 0.9977194 | 10.29241
20260911_330 | 0.4007301 | 0.05767059 | 3.372883 | 0.9988862 | 0.9984223 | 11.86872
20260911_331 | 0.4000549 | 0.06192017 | 4.447021 | 0.9995423 | 0.9983267 | 10.77739
20260911_332 | 0.70438 | 0.02095795 | 2.126055 | 1 | 0.9961389 | 35.32532
20260911_333 | 0.6577377 | 0.0599823 | 2.191727 | 0.9999884 | 0.9942025 | 27.40468
20260911_334 | 0.4000816 | 0.04994202 | 4.895966 | 0.9997807 | 0.9984879 | 11.86232
20260911_335 | 0.4009171 | 0.09771729 | 2.719367 | 0.9961274 | 0.9975881 | 8.11215
20260911_336 | 0.5951042 | 0.09640503 | 2.846779 | 0.9999295 | 0.9919005 | 18.37798
20260911_337 | 0.4001656 | 0.02541733 | 3.801451 | 0.9987226 | 0.9990968 | 10.77838
20260911_338 | 0.599617 | 0.08312988 | 2.065451 | 0.9999682 | 0.9949739 | 21.09058
20260911_339 | 0.643589 | 0.07563019 | 3.012429 | 1 | 0.9849467 | 27.20675
20260911_34 | 0.4001656 | 0.08810425 | 4.388385 | 0.9996664 | 0.9976295 | 11.16365
20260911_340 | 0.4005966 | 0.05265427 | 2.703849 | 0.9960577 | 0.9983813 | 8.9474
20260911_341 | 0.5748024 | 0.06682205 | 1.619063 | 0.999416 | 0.996828 | 14.84314
20260911_342 | 0.4010925 | 0.08957291 | 2.26069 | 0.9984117 | 0.9984571 | 9.53014
20260911_343 | 0.4001236 | 0.05574417 | 4.306302 | 0.999714 | 0.9983315 | 11.61026
20260911_344 | 0.6563683 | 0.032547 | 1.710362 | 0.9998838 | 0.9972777 | 20.17792
20260911_345 | 0.4002762 | 0.0827179 | 4.556447 | 0.9993901 | 0.9975356 | 9.52367
20260911_346 | 0.4001617 | 0.02465439 | 5.03918 | 0.9996568 | 0.999171 | 10.96422
20260911_347 | 0.6759377 | 0.04507065 | 1.34713 | 0.9999605 | 0.9958707 | 19.17501
20260911_348 | 0.4005432 | 0.06751633 | 3.1224 | 0.9964095 | 0.9978414 | 9.525788
20260911_349 | 0.4000854 | 0.08904648 | 4.534935 | 0.9997616 | 0.9963262 | 12.44191
20260911_35 | 0.4002075 | 0.04043961 | 4.27442 | 0.9995901 | 0.9985815 | 11.61107
20260911_350 | 0.4002075 | 0.04572678 | 2.672526 | 0.9938711 | 0.9987125 | 8.555109
20260911_351 | 0.400383 | 0.04063034 | 2.894282 | 0.9973513 | 0.9987921 | 10.28963
20260911_352 | 0.4000587 | 0.0220871 | 4.126076 | 0.9993707 | 0.9993993 | 9.633979
20260911_353 | 0.4002647 | 0.06533813 | 2.957313 | 0.9977699 | 0.9991291 | 10.00659
20260911_354 | 0.4005814 | 0.06301498 | 2.976993 | 0.9955623 | 0.998343 | 7.695907
20260911_355 | 0.4017334 | 0.05657959 | 2.437386 | 0.9952902 | 0.9986901 | 10.01882
20260911_356 | 0.6200523 | 0.07746887 | 3.123186 | 0.9999938 | 0.9922566 | 26.87096
20260911_357 | 0.4014206 | 0.08367538 | 2.29427 | 0.9930153 | 0.9993406 | 9.425619
20260911_358 | 0.4002571 | 0.03557587 | 4.274996 | 0.998904 | 0.9988776 | 10.60532
20260911_359 | 0.4009399 | 0.07116318 | 2.105857 | 0.9938822 | 0.9982296 | 10.44807
20260911_36 | 0.4001617 | 0.04870605 | 4.80898 | 0.9999142 | 0.9988718 | 14.62847
20260911_360 | 0.4012985 | 0.06919098 | 2.414209 | 0.9944296 | 0.997529 | 9.039547
20260911_361 | 0.4004745 | 0.08872223 | 3.228191 | 0.997771 | 0.996841 | 8.109165
20260911_362 | 0.6440887 | 0.0738945 | 1.928194 | 0.9999171 | 0.9929662 | 21.5996
20260911_363 | 0.5812225 | 0.0643692 | 3.388359 | 0.9999803 | 0.9955331 | 19.37647
20260911_364 | 0.4006386 | 0.08026123 | 2.424927 | 0.9959343 | 0.9978321 | 8.864084
20260911_365 | 0.6733284 | 0.03449249 | 1.605119 | 0.9989972 | 0.9969057 | 15.64691
20260911_366 | 0.4003372 | 0.07686996 | 2.692318 | 0.9968174 | 0.9976869 | 11.38001
20260911_367 | 0.4006233 | 0.04660416 | 2.913532 | 0.9983432 | 0.9988613 | 10.96843
20260911_368 | 0.6180763 | 0.08698273 | 3.096102 | 1 | 0.9913602 | 33.81929
20260911_369 | 0.5840797 | 0.06259537 | 2.540686 | 0.9999804 | 0.9950876 | 20.90681
20260911_37 | 0.741642 | 0.04984665 | 2.383567 | 0.9999949 | 0.9781559 | 28.52366
20260911_370 | 0.5491943 | 0.09334946 | 3.149603 | 0.9999305 | 0.9942159 | 17.89268
20260911_371 | 0.4009552 | 0.07596588 | 3.047608 | 0.9967081 | 0.9979289 | 9.882298
20260911_372 | 0.4014587 | 0.04724503 | 2.944394 | 0.9965983 | 0.9987199 | 7.440249
20260911_373 | 0.4002686 | 0.08287048 | 3.524417 | 0.9980844 | 0.9985239 | 8.351762
20260911_374 | 0.4009743 | 0.09854507 | 2.891269 | 0.9979546 | 0.9967149 | 12.1473
20260911_375 | 0.6969109 | 0.04170609 | 2.114762 | 1 | 0.9945709 | 35.20001
20260911_376 | 0.4004517 | 0.05265427 | 3.692863 | 0.9979519 | 0.9986608 | 9.033183
20260911_377 | 0.400959 | 0.08860016 | 2.346136 | 0.9979069 | 0.9984829 | 10.29456
20260911_378 | 0.4000473 | 0.02482224 | 5.453304 | 0.9998665 | 0.9994362 | 11.16255
20260911_379 | 0.4002609 | 0.03225708 | 4.420029 | 0.9995997 | 0.999227 | 12.1401
20260911_38 | 0.4001122 | 0.07531738 | 5.095217 | 0.9996186 | 0.9976511 | 9.415367
20260911_380 | 0.4006805 | 0.06079865 | 3.076926 | 0.9983625 | 0.998732 | 10.44581
20260911_381 | 0.4011841 | 0.02807999 | 3.129697 | 0.9979271 | 0.9991913 | 10.29649
20260911_382 | 0.4007988 | 0.08493805 | 2.746267 | 0.9970781 | 0.998012 | 9.527813
20260911_383 | 0.4003029 | 0.0553627 | 3.614016 | 0.9987135 | 0.9986404 | 9.635938
20260911_384 | 0.6413155 | 0.03263092 | 1.398276 | 0.9992148 | 0.995636 | 18.84187
20260911_385 | 0.4005013 | 0.08306885 | 2.87373 | 0.9970378 | 0.9972448 | 9.316036
20260911_386 | 0.4002113 | 0.0685463 | 3.29473 | 0.9986846 | 0.9980612 | 10.60491
20260911_387 | 0.400425 | 0.06624603 | 3.248045 | 0.9994284 | 0.9984336 | 10.78071
20260911_388 | 0.4005051 | 0.02692032 | 2.634213 | 0.9963139 | 0.9992072 | 8.05266
20260911_389 | 0.4001732 | 0.09775162 | 3.280917 | 0.9991993 | 0.9968013 | 11.86322
20260911_39 | 0.5167923 | 0.03865051 | 3.497365 | 0.9999262 | 0.9984554 | 17.53364
20260911_390 | 0.4003754 | 0.02679443 | 2.782271 | 0.9978277 | 0.9993141 | 10.78027
20260911_391 | 0.5594063 | 0.06194687 | 2.560756 | 0.9994954 | 0.9970179 | 16.35672
20260911_392 | 0.4000778 | 0.02653503 | 3.608402 | 0.9988272 | 0.9994012 | 10.96345
20260911_393 | 0.4001007 | 0.07104874 | 3.05385 | 0.9966534 | 0.9988892 | 11.16305
20260911_394 | 0.4019241 | 0.05913925 | 2.419468 | 0.9944003 | 0.9979544 | 9.648929
20260911_395 | 0.5898972 | 0.04071426 | 2.064809 | 0.9996443 | 0.9975009 | 13.21405
20260911_396 | 0.6402893 | 0.03068542 | 1.971903 | 0.9999225 | 0.9980406 | 20.01179
20260911_397 | 0.400341 | 0.06570435 | 3.522997 | 0.9959313 | 0.9977138 | 9.877249
20260911_398 | 0.6618462 | 0.03375626 | 2.785503 | 1 | 0.9934583 | 34.59947
20260911_399 | 0.4004135 | 0.06629181 | 3.03624 | 0.9987424 | 0.9972532 | 10.44349
20260911_40 | 0.4001465 | 0.02687836 | 4.633084 | 0.9995519 | 0.9993475 | 10.77821
20260911_400 | 0.6705551 | 0.07521439 | 2.500722 | 0.9999716 | 0.9868557 | 21.89149
20260911_401 | 0.5956802 | 0.0916214 | 2.67313 | 0.999968 | 0.9931074 | 16.05982
20260911_402 | 0.4003525 | 0.05733109 | 2.92324 | 0.9978466 | 0.9984103 | 9.636336
20260911_403 | 0.6430626 | 0.02371597 | 2.708171 | 1 | 0.9969205 | 34.26901
20260911_404 | 0.5737877 | 0.07662201 | 2.651943 | 0.9998537 | 0.9948605 | 17.24652
20260911_405 | 0.4006081 | 0.08465958 | 3.437348 | 0.9988573 | 0.9985697 | 10.00945
20260911_406 | 0.4002724 | 0.07870483 | 3.820126 | 0.9991804 | 0.9980818 | 9.52364
20260911_407 | 0.614109 | 0.03557205 | 1.848918 | 0.9994844 | 0.9975499 | 16.87339
20260911_408 | 0.4007225 | 0.02490234375 | 2.899007 | 0.9959542 | 0.9992827 | 10.60943
20260911_409 | 0.4001236 | 0.05990982 | 4.762933 | 0.9997998 | 0.9983681 | 13.57944
20260911_41 | 0.4001579 | 0.09139633 | 3.898112 | 0.99898 | 0.9964437 | 9.415726
20260911_410 | 0.4003677 | 0.06163406 | 2.901195 | 0.9984851 | 0.9978232 | 11.3803
20260911_411 | 0.674015 | 0.02567673 | 2.73596 | 0.9999943 | 0.9951476 | 27.6289
20260911_412 | 0.4004021 | 0.07294083 | 3.200309 | 0.9981136 | 0.9975518 | 7.996817
20260911_413 | 0.6618614 | 0.08627319 | 1.947609 | 0.9999424 | 0.9919576 | 19.04097
20260911_414 | 0.6891556 | 0.05527878 | 2.757542 | 0.9999668 | 0.987611 | 24.31546
20260911_415 | 0.4006348 | 0.04669189 | 3.092207 | 0.9983718 | 0.9986955 | 10.60865
20260911_416 | 0.4006271 | 0.07099915 | 3.771286 | 0.9985908 | 0.9976103 | 10.44535
20260911_417 | 0.5564308 | 0.02664566 | 3.889309 | 1 | 0.9984629 | 25.91856
20260911_418 | 0.4005852 | 0.04366684 | 3.450058 | 0.9982383 | 0.9985791 | 11.16755
20260911_419 | 0.4002609 | 0.05229187 | 3.41351 | 0.9994758 | 0.9986273 | 10.44217
20260911_42 | 0.4001617 | 0.0284996 | 3.819371 | 0.9985987 | 0.9991921 | 8.225421
20260911_420 | 0.401432 | 0.04668808 | 2.360685 | 0.9857364 | 0.9990254 | 8.636403
20260911_421 | 0.5282784 | 0.09496689 | 2.717377 | 0.9998772 | 0.9958689 | 15.42969
20260911_422 | 0.4006233 | 0.08625412 | 2.407461 | 0.9931538 | 0.999316 | 10.78249
20260911_423 | 0.4016685 | 0.0609436 | 2.06327 | 0.9951375 | 0.9984596 | 10.45439
20260911_424 | 0.4003487 | 0.0413475 | 3.220688 | 0.9964268 | 0.9985583 | 11.16535
20260911_425 | 0.4001274 | 0.09835052 | 4.805865 | 0.9997807 | 0.9965924 | 12.13875
20260911_426 | 0.4001045 | 0.02570724 | 3.751995 | 0.9974925 | 0.9991961 | 7.032301
20260911_427 | 0.4004974 | 0.04426193 | 3.116718 | 0.9984189 | 0.9989694 | 9.217936
20260911_428 | 0.4009094 | 0.0870285 | 2.965993 | 0.9970503 | 0.9981823 | 10.14913
20260911_429 | 0.4001122 | 0.0208168 | 3.48394 | 0.9992182 | 0.9996245 | 9.875367
20260911_43 | 0.7193031 | 0.0686264 | 2.287642 | 1 | 0.9738097 | 28.23435
20260911_430 | 0.4001961 | 0.02208328 | 4.497479 | 0.9985607 | 0.9993067 | 8.555027
20260911_431 | 0.7672005 | 0.02712631 | 1.860509 | 1 | 0.9876845 | 36.34573
20260911_432 | 0.4002457 | 0.09742355 | 2.555765 | 0.9988277 | 0.9971978 | 10.60522
20260911_433 | 0.4510727 | 0.09701157 | 4.642863 | 0.999907 | 0.9967755 | 17.80639
20260911_434 | 0.4000778 | 0.07099152 | 4.533649 | 0.9992944 | 0.9981104 | 9.522097
20260911_435 | 0.6347084 | 0.07530975 | 2.636692 | 0.999976 | 0.9927516 | 27.08103
20260911_436 | 0.6994209 | 0.0659256 | 2.078102 | 1 | 0.9896282 | 35.24222
20260911_437 | 0.4002838 | 0.08106232 | 4.078127 | 0.9994854 | 0.9978744 | 10.96534
20260911_438 | 0.4008827 | 0.04807663 | 2.940289 | 0.9961081 | 0.9986362 | 8.559917
20260911_439 | 0.4012375 | 0.09792328 | 2.227377 | 0.9915765 | 0.9988042 | 10.61397
20260911_44 | 0.400135 | 0.03518677 | 4.637316 | 0.9993708 | 0.9987502 | 9.415547
20260911_440 | 0.400425 | 0.03219223 | 3.408016 | 0.9989521 | 0.9990049 | 12.44542
20260911_441 | 0.4011841 | 0.04154205 | 2.493667 | 0.9951982 | 0.9987952 | 8.491877
20260911_442 | 0.5727348 | 0.09707642 | 2.161024 | 0.9998401 | 0.9933685 | 15.30388
20260911_443 | 0.400219 | 0.09389877 | 4.085059 | 0.9991612 | 0.9971044 | 8.107439
20260911_444 | 0.4000778 | 0.04742813 | 4.605904 | 0.9994565 | 0.9984672 | 8.779397
20260911_445 | 0.4001465 | 0.08703232 | 3.927452 | 0.9994661 | 0.9974857 | 10.14269
20260911_446 | 0.4002838 | 0.08304214 | 2.978824 | 0.9976937 | 0.9979032 | 9.416714
20260911_447 | 0.400486 | 0.06842041 | 3.703081 | 0.998676 | 0.9974142 | 10.78126
20260911_448 | 0.7045784 | 0.06290817 | 1.926703 | 0.9999946 | 0.9860218 | 24.49551
20260911_449 | 0.5932808 | 0.09514999 | 2.461328 | 0.9999036 | 0.9935722 | 18.35919
20260911_45 | 0.6741295 | 0.07642746 | 1.908035 | 1 | 0.9903349 | 34.81221
20260911_450 | 0.6618385 | 0.05536652 | 2.372387 | 0.9999366 | 0.9889658 | 21.79622
20260911_451 | 0.4002495 | 0.05124283 | 3.839768 | 0.9990565 | 0.9979692 | 12.44361
20260911_452 | 0.4003181 | 0.0231514 | 3.241326 | 0.9984277 | 0.9991862 | 8.945326
20260911_453 | 0.6375351 | 0.03290558 | 2.71485 | 0.9999701 | 0.9960645 | 21.52609
20260911_454 | 0.4002686 | 0.02557755 | 3.683593 | 0.9979224 | 0.9992891 | 8.351762
20260911_455 | 0.5469627 | 0.05878448 | 4.305127 | 0.999993 | 0.9963813 | 22.51279
20260911_456 | 0.4002647 | 0.04891968 | 3.062205 | 0.9969693 | 0.9985803 | 9.635632
20260911_457 | 0.4005661 | 0.07444 | 3.050626 | 0.9976573 | 0.9987357 | 8.947173
20260911_458 | 0.4003105 | 0.08336639 | 2.878739 | 0.9961501 | 0.9964389 | 8.628353
20260911_459 | 0.4006042 | 0.06183243 | 2.990173 | 0.9981146 | 0.9987582 | 10.96826
20260911_46 | 0.400219 | 0.03024673 | 3.738417 | 0.9979698 | 0.9991829 | 7.314585
20260911_460 | 0.4000664 | 0.05667114 | 5.571147 | 0.9997712 | 0.9985114 | 12.13813
20260911_461 | 0.4003525 | 0.06241608 | 3.954969 | 0.9992473 | 0.9980118 | 12.14102
20260911_462 | 0.690979 | 0.02775192 | 1.995087 | 0.9999724 | 0.9933137 | 24.33688
20260911_463 | 0.4005241 | 0.05415726 | 3.515444 | 0.998819 | 0.9985799 | 10.60768
20260911_464 | 0.6365395 | 0.07169724 | 1.80649 | 0.999958 | 0.994038 | 17.07637
20260911_465 | 0.4002647 | 0.03078079 | 4.246228 | 0.9993138 | 0.9989474 | 11.61162
20260911_466 | 0.5648537 | 0.04847336 | 4.032254 | 0.9999865 | 0.9971982 | 22.75562
20260911_467 | 0.4001732 | 0.06969833 | 4.349332 | 0.9992946 | 0.99728 | 11.37846
20260911_468 | 0.400074 | 0.04943466 | 4.482165 | 0.9998474 | 0.9981983 | 12.44179
20260911_469 | 0.4003639 | 0.02145386 | 3.019047 | 0.9970558 | 0.9993996 | 8.051714
20260911_47 | 0.5590248 | 0.05566025 | 3.434754 | 0.9999522 | 0.9962676 | 20.60349
20260911_470 | 0.400383 | 0.03254318 | 2.801692 | 0.9964367 | 0.9992197 | 9.754112
20260911_471 | 0.4003296 | 0.04850006 | 2.993844 | 0.9955119 | 0.9985812 | 9.753678
20260911_472 | 0.4001541 | 0.07435608 | 3.407272 | 0.9984747 | 0.9977569 | 12.13902
20260911_473 | 0.4003334 | 0.06380844 | 3.961923 | 0.9990185 | 0.9977718 | 9.032294
20260911_474 | 0.4009857 | 0.04328918 | 2.233456 | 0.9941398 | 0.9990184 | 10.78574
20260911_475 | 0.4001312 | 0.02425766 | 5.013786 | 0.9996568 | 0.9992578 | 11.61033
20260911_476 | 0.4003067 | 0.07963562 | 3.335322 | 0.9990471 | 0.9990024 | 12.4442
20260911_477 | 0.4001961 | 0.04448318 | 4.089621 | 0.9990373 | 0.998894 | 8.050589
20260911_478 | 0.4002266 | 0.03614044 | 3.737221 | 0.9989134 | 0.9990863 | 12.13975
20260911_479 | 0.400032 | 0.09556961 | 5.347377 | 0.9999237 | 0.9972169 | 15.29265
20260911_48 | 0.4003029 | 0.04801559 | 3.838684 | 0.9976271 | 0.9986862 | 8.051305
20260911_480 | 0.5752716 | 0.08208466 | 1.918238 | 0.9997745 | 0.9950792 | 13.70036
20260911_481 | 0.589241 | 0.09266281 | 1.654617 | 0.9999029 | 0.9946514 | 16.00174
20260911_482 | 0.4000893 | 0.05266953 | 4.555048 | 0.9992086 | 0.9984804 | 9.214803
20260911_483 | 0.4003258 | 0.05150223 | 4.045644 | 0.9985325 | 0.9983507 | 10.60592
20260911_484 | 0.4006653 | 0.04004669 | 2.844143 | 0.9982767 | 0.9991201 | 11.38312
20260911_485 | 0.6377563 | 0.06411362 | 2.585331 | 0.999988 | 0.9939222 | 21.52858
20260911_486 | 0.4002304 | 0.08911514 | 3.352142 | 0.9979889 | 0.9972211 | 7.515706
20260911_487 | 0.4001045 | 0.02762985 | 4.614845 | 0.9993993 | 0.9992934 | 8.943735
20260911_488 | 0.400116 | 0.07199097 | 4.462589 | 0.9993898 | 0.9977093 | 8.554456
20260911_489 | 0.4003563 | 0.09981537 | 4.059418 | 0.9990281 | 0.997428 | 13.15735
20260911_49 | 0.4003487 | 0.09554291 | 3.86624 | 0.9995236 | 0.9986606 | 10.96593
20260911_490 | 0.4003944 | 0.08550262 | 3.969398 | 0.9995999 | 0.996839 | 13.15777
20260911_491 | 0.5923309 | 0.07819366 | 2.997153 | 0.9999871 | 0.9935278 | 26.46439
20260911_492 | 0.4008446 | 0.07624054 | 2.859582 | 0.9966692 | 0.9979209 | 8.949246
20260911_493 | 0.4002228 | 0.05464172 | 3.829197 | 0.9988086 | 0.9983905 | 11.61122
20260911_494 | 0.4000473 | 0.07572174 | 4.715991 | 0.9986841 | 0.9972712 | 6.936927
20260911_495 | 0.6807289 | 0.0939064 | 2.051992 | 0.9999944 | 0.9855445 | 24.21594
20260911_496 | 0.4001617 | 0.03251266 | 4.992374 | 0.9996282 | 0.9992402 | 11.37835
20260911_497 | 0.5338745 | 0.05976868 | 2.80732 | 0.9997856 | 0.9964609 | 13.0597
20260911_498 | 0.400032 | 0.03063202 | 5.940057 | 0.9998379 | 0.9994439 | 12.44135
20260911_499 | 0.4005928 | 0.08511734 | 2.877415 | 0.9997905 | 0.9985091 | 11.61479
20260911_50 | 0.4001045 | 0.05643082 | 3.462821 | 0.9981694 | 0.9977468 | 8.106666
20260911_500 | 0.40028 | 0.05941391 | 4.339099 | 0.9991137 | 0.9975289 | 7.43296
20260911_51 | 0.4002419 | 0.07481766 | 3.549375 | 0.9987991 | 0.9976165 | 10.60518
20260911_52 | 0.4005394 | 0.03793716 | 3.133077 | 0.9984476 | 0.9990625 | 10.44459
20260911_53 | 0.4005051 | 0.08983231 | 3.028003 | 0.9973617 | 0.9989372 | 7.791023
20260911_54 | 0.4003143 | 0.02988815 | 3.739794 | 0.9990852 | 0.9990292 | 10.44263
20260911_55 | 0.4006081 | 0.03353119 | 3.54057 | 0.9969434 | 0.9989012 | 7.170576
20260911_56 | 0.4007797 | 0.02375031 | 3.109707 | 0.9955645 | 0.9992708 | 9.03565
20260911_57 | 0.5926857 | 0.09472275 | 3.289936 | 0.9999936 | 0.9905911 | 19.50302
20260911_58 | 0.4006767 | 0.05932236 | 3.150283 | 0.9973437 | 0.998785 | 12.1443
20260911_59 | 0.5695381 | 0.0942421 | 2.873966 | 0.9999531 | 0.9944178 | 19.24574
20260911_60 | 0.5290146 | 0.085495 | 2.740954 | 0.9998774 | 0.9947157 | 14.02531
20260911_61 | 0.4009094 | 0.07711411 | 2.971683 | 0.9958609 | 0.9976687 | 9.036624
20260911_62 | 0.5285797 | 0.04372787 | 3.037903 | 0.9999567 | 0.997235 | 14.90003
20260911_63 | 0.4003868 | 0.06693649 | 2.988881 | 0.9989901 | 0.9986322 | 11.38048
20260911_64 | 0.4003181 | 0.08614731 | 4.395746 | 0.9990947 | 0.9978309 | 7.474264
20260911_65 | 0.4001656 | 0.03878403 | 3.927989 | 0.9985605 | 0.9989733 | 7.647174
20260911_66 | 0.4005814 | 0.03582001 | 3.731626 | 0.9982764 | 0.9991742 | 11.38233
20260911_67 | 0.5082512 | 0.08783722 | 3.654085 | 0.9999475 | 0.9949945 | 13.83936
20260911_68 | 0.6510849 | 0.08454895 | 2.441639 | 0.9999883 | 0.9902456 | 21.67752
20260911_69 | 0.4001961 | 0.03710175 | 3.895185 | 0.9988752 | 0.9986577 | 9.752594
20260911_70 | 0.4001198 | 0.03047562 | 5.03212 | 0.9995614 | 0.99931 | 10.14246
20260911_71 | 0.5702286 | 0.0319519 | 2.740557 | 0.9998997 | 0.9981014 | 15.82775
20260911_72 | 0.570961 | 0.08525467 | 2.849566 | 0.9999532 | 0.9941523 | 17.21815
20260911_73 | 0.4004021 | 0.06855392 | 3.820013 | 0.9985614 | 0.9983837 | 7.839976
20260911_74 | 0.4008217 | 0.05621338 | 2.770417 | 0.9978396 | 0.998637 | 9.42093
20260911_75 | 0.7219887 | 0.07709503 | 1.762893 | 1 | 0.9842412 | 28.26944
20260911_76 | 0.4002037 | 0.05945206 | 3.975236 | 0.9993614 | 0.9981221 | 10.44167
20260911_77 | 0.4005241 | 0.02399826 | 3.230801 | 0.9971903 | 0.9991117 | 10.00875
20260911_78 | 0.4001045 | 0.06320572 | 4.580235 | 0.9992468 | 0.998415 | 10.00526
20260911_79 | 0.4003754 | 0.06426239 | 3.813217 | 0.9993045 | 0.9981046 | 11.38038
20260911_80 | 0.4002876 | 0.07082367 | 3.906931 | 0.9986277 | 0.997829 | 9.753337
20260911_81 | 0.4003258 | 0.09120941 | 2.822027 | 0.9988946 | 0.9978768 | 10.96572
20260911_82 | 0.5590439 | 0.04627991 | 2.930345 | 0.9999318 | 0.9979606 | 17.09752
20260911_83 | 0.4685097 | 0.0963974 | 3.068973 | 0.9990881 | 0.9954321 | 8.544579
20260911_84 | 0.4003372 | 0.07177353 | 4.474415 | 0.9994664 | 0.9983235 | 13.58186
20260911_85 | 0.4004135 | 0.02185822 | 3.580131 | 0.9994189 | 0.999485 | 10.6067
20260911_86 | 0.5294228 | 0.09895325 | 3.923998 | 1 | 0.9956477 | 20.2332
20260911_87 | 0.4002609 | 0.09720993 | 4.234794 | 0.9999428 | 0.9959768 | 14.06643
20260911_88 | 0.4002838 | 0.06667709 | 3.824267 | 0.9989898 | 0.9980892 | 9.523731
20260911_89 | 0.6808167 | 0.03998184 | 2.963367 | 1 | 0.9922805 | 27.72153
20260911_90 | 0.6064301 | 0.08520508 | 1.775847 | 0.9998176 | 0.9936291 | 13.94338
20260911_91 | 0.4010544 | 0.08337402 | 2.439515 | 0.9969277 | 0.9980615 | 10.01317
20260911_92 | 0.400486 | 0.07603073 | 2.683564 | 0.9989332 | 0.9975442 | 10.96718
20260911_93 | 0.4007607 | 0.09373093 | 2.620596 | 0.9981439 | 0.9966042 | 10.44651
20260911_94 | 0.6430511 | 0.04440308 | 2.387597 | 0.9999822 | 0.9956061 | 20.04052
20260911_95 | 0.4006996 | 0.0553894 | 2.880723 | 0.9970393 | 0.9983448 | 12.14453
20260911_96 | 0.4003296 | 0.06267548 | 3.282227 | 0.9967602 | 0.9976842 | 9.636152
20260911_97 | 0.400238 | 0.0411644 | 3.606634 | 0.9986085 | 0.999003 | 8.05087
20260911_98 | 0.667984 | 0.04883194 | 1.851612 | 0.9998287 | 0.9967805 | 18.14289
20260911_99 | 0.6399727 | 0.03381729 | 3.259333 | 1 | 0.9944687 | 27.15569