## SpecificSurfaceArea
名称 / Name | 数值 / Value
输入结构 / Input Structure | 20260912_50
电解液相体积分数 / Electrolyte Volume Fraction | 0.2275963
颗粒相体积分数 / Particle Volume Fraction | 0.7108955
CBD相体积分数 / CBD Volume Fraction | 0.06150818
固体体素数量 / Solid Voxel Count | 186357
总界面面积 (um^2) / Total Interfacial Area (um^2) | 57831.75
总固体体积 (um^3) / Total Solid Volume (um^3) | 23294.625
比表面积 (1/um) / Specific Surface Area (1/um) | 2.482622
总集群数量 / Total Cluster Count | 1
最大颗粒集群体积 (voxel) / Largest Particle Cluster Volume (voxel) | 186357
未知颗粒集群数量 / Unknown Particle Cluster Count | 0
未知颗粒集群总体积 (voxel) / Total Unknown Particle Cluster Volume (voxel) | 0
未知颗粒体积分数 / Unknown Particle Volume Fraction | 0
归一化平均团簇体积 / Normalized Average Cluster Volume | 1
电子连接度 / Electronic Connectivity | 1
电解液相连通率 / Electrolyte Connectivity | 0.9862729
是否贯通 / Percolating | 是 / Yes
曲折度τ / Tortuosity τ | 1.136205
等效当量颗粒粒径 (um) / Equivalent Particle Diameter (um) | 35.43391