## SpecificSurfaceArea
名称 / Name | 数值 / Value
输入结构 / Input Structure | 20260703_02
电解液相体积分数 / Electrolyte Volume Fraction | 0.5686989
颗粒相体积分数 / Particle Volume Fraction | 0.4011002
CBD相体积分数 / CBD Volume Fraction | 0.03020096
固体体素数量 / Solid Voxel Count | 105146
总界面面积 (um^2) / Total Interfacial Area (um^2) | 36060.25
总固体体积 (um^3) / Total Solid Volume (um^3) | 13143.25
比表面积 (1/um) / Specific Surface Area (1/um) | 2.743633
总集群数量 / Total Cluster Count | 22
最大颗粒集群体积 (voxel) / Largest Particle Cluster Volume (voxel) | 104557
未知颗粒集群数量 / Unknown Particle Cluster Count | 20
未知颗粒集群总体积 (voxel) / Total Unknown Particle Cluster Volume (voxel) | 572
未知颗粒体积分数 / Unknown Particle Volume Fraction | 0.005440055
归一化平均团簇体积 / Normalized Average Cluster Volume | 0.5000813
电子连接度 / Electronic Connectivity | 0.9977935
电解液相连通率 / Electrolyte Connectivity | 0.9993493
是否贯通 / Percolating | 是 / Yes
曲折度τ / Tortuosity τ | 1.006575
等效当量颗粒粒径 (um) / Equivalent Particle Diameter (um) | 10.44946
瓶颈度 beta / Constrictivity (x) | 1
瓶颈半径 r_min (um) | 1
孔体半径 r_max (um) | 1
瓶颈度状态 / Constrictivity Status | ok
Radius (um) | CPSD (total volume fraction) | MIP (total volume fraction)
0 | 0.5686989 | 0.56633
0.5 | 0.5686989 | 0.56633
1 | 0.3814468 | 0.3297729
1.5 | 0.1802559 | 0.02429962
2 | 0.05473709 | 0
2.5 | 0.009613037 | 0
3 | 0 | 0
3.5 | 0 | 0