## SpecificSurfaceArea
名称 / Name | 数值 / Value
输入结构 / Input Structure | 20260914_10
电解液相体积分数 / Electrolyte Volume Fraction | 0.2994652
颗粒相体积分数 / Particle Volume Fraction | 0.6155548
CBD相体积分数 / CBD Volume Fraction | 0.08498001
固体体素数量 / Solid Voxel Count | 161364
总界面面积 (um^2) / Total Interfacial Area (um^2) | 35292
总固体体积 (um^3) / Total Solid Volume (um^3) | 20170.5
比表面积 (1/um) / Specific Surface Area (1/um) | 1.749684
总集群数量 / Total Cluster Count | 7
最大颗粒集群体积 (voxel) / Largest Particle Cluster Volume (voxel) | 161296
未知颗粒集群数量 / Unknown Particle Cluster Count | 6
未知颗粒集群总体积 (voxel) / Total Unknown Particle Cluster Volume (voxel) | 68
未知颗粒体积分数 / Unknown Particle Volume Fraction | 0.0004214075
归一化平均团簇体积 / Normalized Average Cluster Volume | 1
电子连接度 / Electronic Connectivity | 0.9996592
电解液相连通率 / Electrolyte Connectivity | 0.9952104
是否贯通 / Percolating | 是 / Yes
曲折度τ / Tortuosity τ | 1.049539
等效当量颗粒粒径 (um) / Equivalent Particle Diameter (um) | 17.65523
瓶颈度 beta / Constrictivity (x) | 1
瓶颈半径 r_min (um) | 0.7071068
孔体半径 r_max (um) | 0.7071068
瓶颈度状态 / Constrictivity Status | ok
侵入入口 / Intrusion Inlet | low
球心邻域 / Center Connectivity | 26
算法版本 / Method | edt_critical_radii_closed_dilation_v2
半径采样 / Radius Sampling | All positive EDT values
Radius (um) | CPSD (total volume fraction) | MIP (total volume fraction)
0 | 0.2994652 | 0.2981873
0.5 | 0.2994652 | 0.2981873
0.7071068 | 0.232769 | 0.203392
0.8660254 | 0.147171 | 0.07235336
1 | 0.1185722 | 0.02298355
1.118034 | 0.1003914 | 0.01153183
1.224745 | 0.05685043 | 0.002212524
1.414214 | 0.03557205 | 0.001232147
1.5 | 0.0262413 | 0.001125336
1.581139 | 0.01067352 | 0.0004806519
1.658312 | 0.006263733 | 0.0003929138
1.732051 | 0.005020142 | 0
1.802776 | 0.003505707 | 0
2 | 0 | 0
弦长分布 / Chord Length
Status | ok
Method | periodic_voxel_runs_v1
Pore label | 0
Voxel size (um) | 0.5
Periodic axes | xyz
Sample count | 23073
Mean (um) | 1.701188
Population std (um) | 1.637169
Quantile method | inverse_empirical_cdf
Axis | x
Window-spanning lines | 0
Full pore line policy | one_period_censored
Quantile | Length (um)
0.05 | 0.5
0.1 | 0.5
0.15 | 0.5
0.2 | 0.5
0.25 | 0.5
0.3 | 0.5
0.35 | 0.5
0.4 | 1
0.45 | 1
0.5 | 1
0.55 | 1.5
0.6 | 1.5
0.65 | 1.5
0.7 | 2
0.75 | 2
0.8 | 2.5
0.85 | 3
0.9 | 4
0.95 | 5
Length (um) | Count | Probability mass | CDF
0.5 | 8084 | 0.3503662 | 0.3503662
1 | 4515 | 0.1956833 | 0.5460495
1.5 | 2959 | 0.1282451 | 0.6742946
2 | 2011 | 0.08715815 | 0.7614528
2.5 | 1361 | 0.05898669 | 0.8204395
3 | 1041 | 0.04511767 | 0.8655571
3.5 | 783 | 0.03393577 | 0.8994929
4 | 551 | 0.02388073 | 0.9233736
4.5 | 436 | 0.01889655 | 0.9422702
5 | 315 | 0.01365232 | 0.9559225
5.5 | 231 | 0.0100117 | 0.9659342
6 | 191 | 0.008278074 | 0.9742123
6.5 | 142 | 0.00615438 | 0.9803667
7 | 102 | 0.004420752 | 0.9847874
7.5 | 82 | 0.003553938 | 0.9883414
8 | 62 | 0.002687123 | 0.9910285
8.5 | 41 | 0.001776969 | 0.9928054
9 | 40 | 0.001733628 | 0.9945391
9.5 | 21 | 0.0009101547 | 0.9954492
10 | 35 | 0.001516925 | 0.9969662
10.5 | 23 | 0.0009968361 | 0.997963
11 | 21 | 0.0009101547 | 0.9988731
11.5 | 6 | 0.0002600442 | 0.9991332
12 | 6 | 0.0002600442 | 0.9993932
12.5 | 3 | 0.0001300221 | 0.9995233
13 | 2 | 8.66814e-05 | 0.9996099
13.5 | 4 | 0.0001733628 | 0.9997833
14 | 2 | 8.66814e-05 | 0.99987
14.5 | 1 | 4.33407e-05 | 0.9999133
15 | 1 | 4.33407e-05 | 0.9999567
16 | 1 | 4.33407e-05 | 1
球接触分布 / Spherical Contact
Status | ok
Method | periodic_solid_to_pore_edt_v1
Pore label | 0
Voxel size (um) | 0.5
Periodic axes | xyz
Sample count | 183641
Mean (um) | 0.7609098
Population std (um) | 0.2882757
Quantile method | inverse_empirical_cdf
Distance direction | solid_to_pore
Distance convention | voxel_center_to_voxel_center
Quantile | Length (um)
0.05 | 0.5
0.1 | 0.5
0.15 | 0.5
0.2 | 0.5
0.25 | 0.5
0.3 | 0.5
0.35 | 0.5
0.4 | 0.5
0.45 | 0.7071068
0.5 | 0.7071068
0.55 | 0.7071068
0.6 | 0.7071068
0.65 | 0.8660254
0.7 | 0.8660254
0.75 | 1
0.8 | 1.118034
0.85 | 1.118034
0.9 | 1.118034
0.95 | 1.224745
Length (um) | Count | Probability mass | CDF
0.5 | 75639 | 0.4118851 | 0.4118851
0.7071068 | 42223 | 0.2299214 | 0.6418066
0.8660254 | 16580 | 0.09028485 | 0.7320914
1 | 12253 | 0.06672257 | 0.798814
1.118034 | 20513 | 0.1117016 | 0.9105156
1.224745 | 7673 | 0.04178261 | 0.9522982
1.414214 | 3620 | 0.01971237 | 0.9720106
1.5 | 3278 | 0.01785004 | 0.9898607
1.581139 | 990 | 0.005390953 | 0.9952516
1.658312 | 468 | 0.002548451 | 0.9978001
1.732051 | 95 | 0.0005173137 | 0.9983174
1.802776 | 170 | 0.0009257192 | 0.9992431
1.870829 | 108 | 0.000588104 | 0.9998312
2 | 7 | 3.811785e-05 | 0.9998693
2.061553 | 18 | 9.801733e-05 | 0.9999673
2.12132 | 3 | 1.633622e-05 | 0.9999837
2.236068 | 2 | 1.089081e-05 | 0.9999946
2.291288 | 1 | 5.445407e-06 | 1
两点相关函数 / Two-Point Correlation
Status | ok
Method | periodic_fft_radial_shells_v1
Pore label | 0
Porosity | 0.2994652
Voxel size (um) | 0.5
Periodic axes | xyz
Radial bins | bin_0_origin_only; bin_k: (k-1)*h < distance <= k*h
Normalization | joint_probability; C(0)=porosity
Radius upper edge (um) | Pore-pore probability | Displacement count | Mean distance (um)
0 | 0.2994652 | 1 | 0
0.5 | 0.2128309 | 6 | 0.5
1 | 0.1790232 | 26 | 0.8235956
1.5 | 0.14287 | 90 | 1.313303
2 | 0.120977 | 134 | 1.766191
2.5 | 0.1075933 | 258 | 2.253291
3 | 0.1014439 | 410 | 2.770151
3.5 | 0.09951903 | 494 | 3.265115
4 | 0.09818237 | 690 | 3.741377
4.5 | 0.09646918 | 962 | 4.254797
5 | 0.09478298 | 1098 | 4.759989
5.5 | 0.09346424 | 1406 | 5.252971
6 | 0.09259177 | 1578 | 5.743306
6.5 | 0.09188827 | 2018 | 6.243088
7 | 0.09145036 | 2342 | 6.754523
7.5 | 0.09107283 | 2634 | 7.258808
8 | 0.09086514 | 2930 | 7.74816
8.5 | 0.0906692 | 3402 | 8.24276
9 | 0.09048748 | 3926 | 8.747226
9.5 | 0.09027749 | 4266 | 9.248753
10 | 0.09005033 | 4730 | 9.745648
10.5 | 0.08986646 | 5510 | 10.25421
11 | 0.08974526 | 5562 | 10.75425
11.5 | 0.0895884 | 6410 | 11.24499
12 | 0.08948828 | 6894 | 11.74507
12.5 | 0.08935195 | 7490 | 12.24414
13 | 0.08927165 | 8258 | 12.74442
13.5 | 0.08922484 | 8994 | 13.25285
14 | 0.08920931 | 9446 | 13.75428
14.5 | 0.08926875 | 9978 | 14.2483
15 | 0.08930602 | 11138 | 14.74781
15.5 | 0.08937487 | 11406 | 15.24523
16 | 0.08938195 | 12575 | 15.74338
16.5 | 0.08932505 | 12848 | 16.24802
17 | 0.08915837 | 12060 | 16.74981
17.5 | 0.0890848 | 11804 | 17.24779
18 | 0.08912422 | 11016 | 17.74665
18.5 | 0.08924286 | 10700 | 18.24765
19 | 0.0893299 | 9756 | 18.74616
19.5 | 0.08935089 | 9224 | 19.24436
20 | 0.08934529 | 8408 | 19.74275
20.5 | 0.08930992 | 7452 | 20.23495
21 | 0.08939163 | 7040 | 20.73669
21.5 | 0.08938533 | 5820 | 21.24199
22 | 0.08932966 | 4880 | 21.7372
22.5 | 0.08922602 | 3936 | 22.23025
23 | 0.08915144 | 2999 | 22.73344
23.5 | 0.08926189 | 2180 | 23.23696
24 | 0.08945695 | 1620 | 23.72792
24.5 | 0.08959075 | 1208 | 24.21513
25 | 0.08969648 | 942 | 24.73838
25.5 | 0.08970023 | 584 | 25.28237
26 | 0.08971964 | 284 | 25.76662
26.5 | 0.08968504 | 192 | 26.16873
27 | 0.08992833 | 104 | 26.67748
27.5 | 0.09024207 | 24 | 27.213
28 | 0.0905304 | 1 | 27.71281
x displacement (um) | Pore-pore probability
0 | 0.2994652
0.5 | 0.2114487
1 | 0.1620979
1.5 | 0.1309814
2 | 0.1133461
2.5 | 0.103672
3 | 0.1008644
3.5 | 0.09974289
4 | 0.0990715
4.5 | 0.0984993
5 | 0.09711456
5.5 | 0.0955658
6 | 0.0941124
6.5 | 0.09270477
7 | 0.09225464
7.5 | 0.09190369
8 | 0.09162903
8.5 | 0.09210587
9 | 0.09196472
9.5 | 0.09197998
10 | 0.09184265
10.5 | 0.09164429
11 | 0.09137344
11.5 | 0.0912056
12 | 0.0915184
12.5 | 0.0911293
13 | 0.09064865
13.5 | 0.0908165
14 | 0.09078979
14.5 | 0.09049988
15 | 0.09026718
15.5 | 0.09056091
16 | 0.09062195
y displacement (um) | Pore-pore probability
0 | 0.2994652
0.5 | 0.2128258
1 | 0.1634674
1.5 | 0.1312714
2 | 0.1124725
2.5 | 0.102066
3 | 0.09898376
3.5 | 0.09751129
4 | 0.09561157
4.5 | 0.09386826
5 | 0.09225845
5.5 | 0.09129715
6 | 0.09073639
6.5 | 0.09092331
7 | 0.09122467
7.5 | 0.09099197
8 | 0.09093857
8.5 | 0.0915451
9 | 0.09183884
9.5 | 0.09204483
10 | 0.09145737
10.5 | 0.09044647
11 | 0.08931351
11.5 | 0.08834076
12 | 0.08774948
12.5 | 0.08728409
13 | 0.08734894
13.5 | 0.08785629
14 | 0.08926773
14.5 | 0.09078217
15 | 0.09231949
15.5 | 0.09317017
16 | 0.09313965
z displacement (um) | Pore-pore probability
0 | 0.2994652
0.5 | 0.2142181
1 | 0.1665268
1.5 | 0.1352158
2 | 0.1169243
2.5 | 0.10672
3 | 0.10355
3.5 | 0.1014557
4 | 0.09984207
4.5 | 0.09729385
5 | 0.09508896
5.5 | 0.09349823
6 | 0.09260178
6.5 | 0.09233093
7 | 0.09308243
7.5 | 0.09332657
8 | 0.09342194
8.5 | 0.09415436
9 | 0.09449005
9.5 | 0.09423065
10 | 0.0928421
10.5 | 0.09178162
11 | 0.09098434
11.5 | 0.09053802
12 | 0.09077454
12.5 | 0.09075928
13 | 0.09077072
13.5 | 0.0905571
14 | 0.09062576
14.5 | 0.09095001
15 | 0.09192657
15.5 | 0.09290695
16 | 0.09322357