## SpecificSurfaceArea
名称 / Name | 数值 / Value
输入结构 / Input Structure | 20260914_114
电解液相体积分数 / Electrolyte Volume Fraction | 0.2747841
颗粒相体积分数 / Particle Volume Fraction | 0.6464729
CBD相体积分数 / CBD Volume Fraction | 0.07874298
固体体素数量 / Solid Voxel Count | 169469
总界面面积 (um^2) / Total Interfacial Area (um^2) | 68197.25
总固体体积 (um^3) / Total Solid Volume (um^3) | 21183.625
比表面积 (1/um) / Specific Surface Area (1/um) | 3.219338
总集群数量 / Total Cluster Count | 6
最大颗粒集群体积 (voxel) / Largest Particle Cluster Volume (voxel) | 169464
未知颗粒集群数量 / Unknown Particle Cluster Count | 5
未知颗粒集群总体积 (voxel) / Total Unknown Particle Cluster Volume (voxel) | 5
未知颗粒体积分数 / Unknown Particle Volume Fraction | 2.950392e-05
归一化平均团簇体积 / Normalized Average Cluster Volume | 1
电子连接度 / Electronic Connectivity | 0.9999882
电解液相连通率 / Electrolyte Connectivity | 0.9838269
是否贯通 / Percolating | 是 / Yes
曲折度τ / Tortuosity τ | 1.099078
等效当量颗粒粒径 (um) / Equivalent Particle Diameter (um) | 18.89224
瓶颈度 beta / Constrictivity (x) | 1
瓶颈半径 r_min (um) | 0.5
孔体半径 r_max (um) | 0.5
瓶颈度状态 / Constrictivity Status | ok
侵入入口 / Intrusion Inlet | low
球心邻域 / Center Connectivity | 26
算法版本 / Method | edt_critical_radii_closed_dilation_v2
半径采样 / Radius Sampling | All positive EDT values
Radius (um) | CPSD (total volume fraction) | MIP (total volume fraction)
0 | 0.2747841 | 0.2709923
0.5 | 0.2747841 | 0.2709923
0.7071068 | 0.08615112 | 0.00327301
0.8660254 | 0.006958008 | 0.0001106262
1 | 0.002151489 | 0
1.118034 | 0.001438141 | 0
1.5 | 0 | 0
弦长分布 / Chord Length
Status | ok
Method | periodic_voxel_runs_v1
Pore label | 0
Voxel size (um) | 0.5
Periodic axes | xyz
Sample count | 38259
Mean (um) | 0.9413863
Population std (um) | 0.6828068
Quantile method | inverse_empirical_cdf
Axis | x
Window-spanning lines | 0
Full pore line policy | one_period_censored
Quantile | Length (um)
0.05 | 0.5
0.1 | 0.5
0.15 | 0.5
0.2 | 0.5
0.25 | 0.5
0.3 | 0.5
0.35 | 0.5
0.4 | 0.5
0.45 | 0.5
0.5 | 0.5
0.55 | 1
0.6 | 1
0.65 | 1
0.7 | 1
0.75 | 1
0.8 | 1.5
0.85 | 1.5
0.9 | 2
0.95 | 2.5
Length (um) | Count | Probability mass | CDF
0.5 | 20928 | 0.5470085 | 0.5470085
1 | 9194 | 0.2403095 | 0.787318
1.5 | 4108 | 0.1073734 | 0.8946914
2 | 1974 | 0.0515957 | 0.9462871
2.5 | 996 | 0.02603309 | 0.9723202
3 | 504 | 0.01317337 | 0.9854936
3.5 | 263 | 0.0068742 | 0.9923678
4 | 148 | 0.003868371 | 0.9962362
4.5 | 67 | 0.001751222 | 0.9979874
5 | 33 | 0.0008625421 | 0.9988499
5.5 | 19 | 0.0004966152 | 0.9993466
6 | 9 | 0.0002352388 | 0.9995818
6.5 | 9 | 0.0002352388 | 0.999817
7 | 6 | 0.0001568258 | 0.9999739
8.5 | 1 | 2.613764e-05 | 1
球接触分布 / Spherical Contact
Status | ok
Method | periodic_solid_to_pore_edt_v1
Pore label | 0
Voxel size (um) | 0.5
Periodic axes | xyz
Sample count | 190111
Mean (um) | 0.6901179
Population std (um) | 0.326554
Quantile method | inverse_empirical_cdf
Distance direction | solid_to_pore
Distance convention | voxel_center_to_voxel_center
Quantile | Length (um)
0.05 | 0.5
0.1 | 0.5
0.15 | 0.5
0.2 | 0.5
0.25 | 0.5
0.3 | 0.5
0.35 | 0.5
0.4 | 0.5
0.45 | 0.5
0.5 | 0.5
0.55 | 0.5
0.6 | 0.7071068
0.65 | 0.7071068
0.7 | 0.7071068
0.75 | 0.7071068
0.8 | 0.7071068
0.85 | 1
0.9 | 1.118034
0.95 | 1.5
Length (um) | Count | Probability mass | CDF
0.5 | 113087 | 0.5948472 | 0.5948472
0.7071068 | 40977 | 0.2155425 | 0.8103897
0.8660254 | 5898 | 0.03102398 | 0.8414137
1 | 4267 | 0.02244478 | 0.8638585
1.118034 | 8601 | 0.04524199 | 0.9091005
1.224745 | 4620 | 0.02430159 | 0.9334021
1.414214 | 1893 | 0.009957341 | 0.9433594
1.5 | 3635 | 0.01912041 | 0.9624798
1.581139 | 1947 | 0.01024139 | 0.9727212
1.658312 | 1224 | 0.006438344 | 0.9791595
1.732051 | 347 | 0.001825249 | 0.9809848
1.802776 | 832 | 0.004376391 | 0.9853612
1.870829 | 1087 | 0.005717712 | 0.9910789
2 | 199 | 0.001046757 | 0.9921257
2.061553 | 653 | 0.003434835 | 0.9955605
2.12132 | 279 | 0.001467564 | 0.9970281
2.179449 | 110 | 0.0005786093 | 0.9976067
2.236068 | 105 | 0.0005523089 | 0.998159
2.291288 | 134 | 0.0007048514 | 0.9988638
2.345208 | 45 | 0.0002367038 | 0.9991005
2.44949 | 34 | 0.0001788429 | 0.9992794
2.5 | 44 | 0.0002314437 | 0.9995108
2.54951 | 54 | 0.0002840446 | 0.9997949
2.598076 | 15 | 7.890127e-05 | 0.9998738
2.692582 | 18 | 9.468153e-05 | 0.9999684
2.738613 | 3 | 1.578025e-05 | 0.9999842
2.915476 | 1 | 5.260085e-06 | 0.9999895
2.95804 | 1 | 5.260085e-06 | 0.9999947
3.041381 | 1 | 5.260085e-06 | 1
两点相关函数 / Two-Point Correlation
Status | ok
Method | periodic_fft_radial_shells_v1
Pore label | 0
Porosity | 0.2747841
Voxel size (um) | 0.5
Periodic axes | xyz
Radial bins | bin_0_origin_only; bin_k: (k-1)*h < distance <= k*h
Normalization | joint_probability; C(0)=porosity
Radius upper edge (um) | Pore-pore probability | Displacement count | Mean distance (um)
0 | 0.2747841 | 1 | 0
0.5 | 0.1315778 | 6 | 0.5
1 | 0.1064767 | 26 | 0.8235956
1.5 | 0.09247208 | 90 | 1.313303
2 | 0.09222076 | 134 | 1.766191
2.5 | 0.09062919 | 258 | 2.253291
3 | 0.08925809 | 410 | 2.770151
3.5 | 0.08827923 | 494 | 3.265115
4 | 0.08753209 | 690 | 3.741377
4.5 | 0.08665242 | 962 | 4.254797
5 | 0.08589951 | 1098 | 4.759989
5.5 | 0.08525061 | 1406 | 5.252971
6 | 0.08457979 | 1578 | 5.743306
6.5 | 0.08393309 | 2018 | 6.243088
7 | 0.08336366 | 2342 | 6.754523
7.5 | 0.08280865 | 2634 | 7.258808
8 | 0.0822683 | 2930 | 7.74816
8.5 | 0.08173233 | 3402 | 8.24276
9 | 0.08122374 | 3926 | 8.747226
9.5 | 0.08070803 | 4266 | 9.248753
10 | 0.08018349 | 4730 | 9.745648
10.5 | 0.07964223 | 5510 | 10.25421
11 | 0.07918599 | 5562 | 10.75425
11.5 | 0.07870706 | 6410 | 11.24499
12 | 0.07822797 | 6894 | 11.74507
12.5 | 0.07777467 | 7490 | 12.24414
13 | 0.07737767 | 8258 | 12.74442
13.5 | 0.0769731 | 8994 | 13.25285
14 | 0.07654835 | 9446 | 13.75428
14.5 | 0.07619795 | 9978 | 14.2483
15 | 0.07583421 | 11138 | 14.74781
15.5 | 0.07551693 | 11406 | 15.24523
16 | 0.07519111 | 12575 | 15.74338
16.5 | 0.074789 | 12848 | 16.24802
17 | 0.07422365 | 12060 | 16.74981
17.5 | 0.07376332 | 11804 | 17.24779
18 | 0.07332375 | 11016 | 17.74665
18.5 | 0.07291784 | 10700 | 18.24765
19 | 0.07250416 | 9756 | 18.74616
19.5 | 0.0721611 | 9224 | 19.24436
20 | 0.071811 | 8408 | 19.74275
20.5 | 0.07142044 | 7452 | 20.23495
21 | 0.07116561 | 7040 | 20.73669
21.5 | 0.07077756 | 5820 | 21.24199
22 | 0.07051319 | 4880 | 21.7372
22.5 | 0.07016859 | 3936 | 22.23025
23 | 0.06973344 | 2999 | 22.73344
23.5 | 0.06940532 | 2180 | 23.23696
24 | 0.0690947 | 1620 | 23.72792
24.5 | 0.06877908 | 1208 | 24.21513
25 | 0.0685526 | 942 | 24.73838
25.5 | 0.06830511 | 584 | 25.28237
26 | 0.06810602 | 284 | 25.76662
26.5 | 0.06803179 | 192 | 26.16873
27 | 0.06780426 | 104 | 26.67748
27.5 | 0.06771755 | 24 | 27.213
28 | 0.06765747 | 1 | 27.71281
x displacement (um) | Pore-pore probability
0 | 0.2747841
0.5 | 0.1288376
1 | 0.0998764
1.5 | 0.0921936
2 | 0.09213638
2.5 | 0.0906601
3 | 0.08977127
3.5 | 0.0893898
4 | 0.08740234375
4.5 | 0.08694458
5 | 0.08694839
5.5 | 0.08698273
6 | 0.08555222
6.5 | 0.08503723
7 | 0.08395767
7.5 | 0.08446503
8 | 0.08303833
8.5 | 0.08298874
9 | 0.08226013
9.5 | 0.08162689
10 | 0.08003616
10.5 | 0.07976532
11 | 0.07976913
11.5 | 0.07933044
12 | 0.07829666
12.5 | 0.07761765
13 | 0.0775528
13.5 | 0.0776825
14 | 0.07830048
14.5 | 0.07811737
15 | 0.07848358
15.5 | 0.07793427
16 | 0.07816315
y displacement (um) | Pore-pore probability
0 | 0.2747841
0.5 | 0.1292038
1 | 0.0994606
1.5 | 0.0915451
2 | 0.09109879
2.5 | 0.08924103
3 | 0.08789444
3.5 | 0.08623886
4 | 0.08589935
4.5 | 0.08470917
5 | 0.08441162
5.5 | 0.08351135
6 | 0.08223343
6.5 | 0.08148193
7 | 0.08091736
7.5 | 0.08055496
8 | 0.07884979
8.5 | 0.07827759
9 | 0.07794952
9.5 | 0.07767868
10 | 0.07649231
10.5 | 0.07549286
11 | 0.07556915
11.5 | 0.07487106
12 | 0.07448196
12.5 | 0.07376862
13 | 0.0735817
13.5 | 0.07286835
14 | 0.072155
14.5 | 0.07159805
15 | 0.07187653
15.5 | 0.07087708
16 | 0.07040405
z displacement (um) | Pore-pore probability
0 | 0.2747841
0.5 | 0.136692
1 | 0.1001129
1.5 | 0.09211731
2 | 0.09257889
2.5 | 0.09137726
3 | 0.09078598
3.5 | 0.08983612
4 | 0.09004211
4.5 | 0.08986282
5 | 0.08977509
5.5 | 0.08923721
6 | 0.08892441
6.5 | 0.08893204
7 | 0.0888671875
7.5 | 0.08869553
8 | 0.08842087
8.5 | 0.08771515
9 | 0.08848572
9.5 | 0.08913803
10 | 0.08879089
10.5 | 0.08871078
11 | 0.08841324
11.5 | 0.08808517
12 | 0.08805084
12.5 | 0.08860016
13 | 0.08860016
13.5 | 0.08858109
14 | 0.08867264
14.5 | 0.08843231
15 | 0.08839417
15.5 | 0.08830261
16 | 0.08763885