## SpecificSurfaceArea
名称 / Name | 数值 / Value
输入结构 / Input Structure | 20260914_115
电解液相体积分数 / Electrolyte Volume Fraction | 0.3973694
颗粒相体积分数 / Particle Volume Fraction | 0.5530319
CBD相体积分数 / CBD Volume Fraction | 0.04959869
固体体素数量 / Solid Voxel Count | 144974
总界面面积 (um^2) / Total Interfacial Area (um^2) | 49487.75
总固体体积 (um^3) / Total Solid Volume (um^3) | 18121.75
比表面积 (1/um) / Specific Surface Area (1/um) | 2.730848
总集群数量 / Total Cluster Count | 13
最大颗粒集群体积 (voxel) / Largest Particle Cluster Volume (voxel) | 144928
未知颗粒集群数量 / Unknown Particle Cluster Count | 12
未知颗粒集群总体积 (voxel) / Total Unknown Particle Cluster Volume (voxel) | 46
未知颗粒体积分数 / Unknown Particle Volume Fraction | 0.0003172983
归一化平均团簇体积 / Normalized Average Cluster Volume | 1
电子连接度 / Electronic Connectivity | 0.9997931
电解液相连通率 / Electrolyte Connectivity | 0.9972448
是否贯通 / Percolating | 是 / Yes
曲折度τ / Tortuosity τ | 1.039449
等效当量颗粒粒径 (um) / Equivalent Particle Diameter (um) | 13.85966
瓶颈度 beta / Constrictivity (x) | 1
瓶颈半径 r_min (um) | 0.7071068
孔体半径 r_max (um) | 0.7071068
瓶颈度状态 / Constrictivity Status | ok
侵入入口 / Intrusion Inlet | low
球心邻域 / Center Connectivity | 26
算法版本 / Method | edt_critical_radii_closed_dilation_v2
半径采样 / Radius Sampling | All positive EDT values
Radius (um) | CPSD (total volume fraction) | MIP (total volume fraction)
0 | 0.3973694 | 0.3963394
0.5 | 0.3973694 | 0.3963394
0.7071068 | 0.3023262 | 0.2304764
0.8660254 | 0.1554222 | 0.02117538
1 | 0.110775 | 0.006664276
1.118034 | 0.08874512 | 0.002353668
1.224745 | 0.02708817 | 0.0006484985
1.414214 | 0.01130676 | 0
1.5 | 0.004699707 | 0
1.581139 | 0.001651764 | 0
2 | 0 | 0
弦长分布 / Chord Length
Status | ok
Method | periodic_voxel_runs_v1
Pore label | 0
Voxel size (um) | 0.5
Periodic axes | xyz
Sample count | 29113
Mean (um) | 1.789029
Population std (um) | 1.619767
Quantile method | inverse_empirical_cdf
Axis | x
Window-spanning lines | 0
Full pore line policy | one_period_censored
Quantile | Length (um)
0.05 | 0.5
0.1 | 0.5
0.15 | 0.5
0.2 | 0.5
0.25 | 0.5
0.3 | 0.5
0.35 | 1
0.4 | 1
0.45 | 1
0.5 | 1
0.55 | 1.5
0.6 | 1.5
0.65 | 2
0.7 | 2
0.75 | 2.5
0.8 | 2.5
0.85 | 3
0.9 | 4
0.95 | 5
Length (um) | Count | Probability mass | CDF
0.5 | 8773 | 0.301343 | 0.301343
1 | 5855 | 0.2011129 | 0.5024559
1.5 | 3939 | 0.1353004 | 0.6377563
2 | 2734 | 0.09390994 | 0.7316663
2.5 | 2111 | 0.07251056 | 0.8041768
3 | 1536 | 0.05275994 | 0.8569368
3.5 | 1128 | 0.03874558 | 0.8956823
4 | 794 | 0.02727304 | 0.9229554
4.5 | 606 | 0.02081544 | 0.9437708
5 | 412 | 0.01415175 | 0.9579226
5.5 | 330 | 0.01133514 | 0.9692577
6 | 212 | 0.00728197 | 0.9765397
6.5 | 161 | 0.005530176 | 0.9820699
7 | 120 | 0.00412187 | 0.9861917
7.5 | 92 | 0.0031601 | 0.9893518
8 | 67 | 0.002301377 | 0.9916532
8.5 | 55 | 0.00188919 | 0.9935424
9 | 31 | 0.001064816 | 0.9946072
9.5 | 36 | 0.001236561 | 0.9958438
10 | 26 | 0.0008930718 | 0.9967369
10.5 | 27 | 0.0009274207 | 0.9976643
11 | 26 | 0.0008930718 | 0.9985573
11.5 | 12 | 0.000412187 | 0.9989695
12 | 3 | 0.0001030467 | 0.9990726
12.5 | 7 | 0.0002404424 | 0.999313
13 | 4 | 0.0001373957 | 0.9994504
13.5 | 4 | 0.0001373957 | 0.9995878
14 | 4 | 0.0001373957 | 0.9997252
14.5 | 1 | 3.434892e-05 | 0.9997596
15 | 3 | 0.0001030467 | 0.9998626
15.5 | 1 | 3.434892e-05 | 0.999897
16 | 1 | 3.434892e-05 | 0.9999313
18 | 1 | 3.434892e-05 | 0.9999657
19.5 | 1 | 3.434892e-05 | 1
球接触分布 / Spherical Contact
Status | ok
Method | periodic_solid_to_pore_edt_v1
Pore label | 0
Voxel size (um) | 0.5
Periodic axes | xyz
Sample count | 157976
Mean (um) | 0.669287
Population std (um) | 0.320155
Quantile method | inverse_empirical_cdf
Distance direction | solid_to_pore
Distance convention | voxel_center_to_voxel_center
Quantile | Length (um)
0.05 | 0.5
0.1 | 0.5
0.15 | 0.5
0.2 | 0.5
0.25 | 0.5
0.3 | 0.5
0.35 | 0.5
0.4 | 0.5
0.45 | 0.5
0.5 | 0.5
0.55 | 0.5
0.6 | 0.5
0.65 | 0.7071068
0.7 | 0.7071068
0.75 | 0.7071068
0.8 | 0.7071068
0.85 | 0.8660254
0.9 | 1
0.95 | 1.224745
Length (um) | Count | Probability mass | CDF
0.5 | 94982 | 0.6012432 | 0.6012432
0.7071068 | 37036 | 0.2344407 | 0.8356839
0.8660254 | 8213 | 0.05198891 | 0.8876728
1 | 3879 | 0.02455436 | 0.9122272
1.118034 | 4559 | 0.02885881 | 0.941086
1.224745 | 1811 | 0.01146377 | 0.9525498
1.414214 | 720 | 0.004557654 | 0.9571074
1.5 | 1507 | 0.009539424 | 0.9666468
1.581139 | 847 | 0.005361574 | 0.9720084
1.658312 | 580 | 0.003671444 | 0.9756799
1.732051 | 180 | 0.001139414 | 0.9768193
1.802776 | 464 | 0.002937155 | 0.9797564
1.870829 | 695 | 0.004399402 | 0.9841558
2 | 207 | 0.001310326 | 0.9854661
2.061553 | 585 | 0.003703094 | 0.9891692
2.12132 | 301 | 0.001905353 | 0.9910746
2.179449 | 161 | 0.001019142 | 0.9920937
2.236068 | 151 | 0.0009558414 | 0.9930496
2.291288 | 239 | 0.001512888 | 0.9945625
2.345208 | 95 | 0.0006013572 | 0.9951638
2.44949 | 89 | 0.0005633767 | 0.9957272
2.5 | 151 | 0.0009558414 | 0.996683
2.54951 | 196 | 0.001240695 | 0.9979237
2.598076 | 66 | 0.000417785 | 0.9983415
2.692582 | 105 | 0.0006646579 | 0.9990062
2.738613 | 54 | 0.0003418241 | 0.999348
2.828427 | 10 | 6.330075e-05 | 0.9994113
2.872281 | 32 | 0.0002025624 | 0.9996139
2.915476 | 22 | 0.0001392617 | 0.9997531
2.95804 | 13 | 8.229098e-05 | 0.9998354
3 | 12 | 7.596091e-05 | 0.9999114
3.041381 | 5 | 3.165038e-05 | 0.999943
3.082207 | 6 | 3.798045e-05 | 0.999981
3.162278 | 1 | 6.330075e-06 | 0.9999873
3.201562 | 2 | 1.266015e-05 | 1
两点相关函数 / Two-Point Correlation
Status | ok
Method | periodic_fft_radial_shells_v1
Pore label | 0
Porosity | 0.3973694
Voxel size (um) | 0.5
Periodic axes | xyz
Radial bins | bin_0_origin_only; bin_k: (k-1)*h < distance <= k*h
Normalization | joint_probability; C(0)=porosity
Radius upper edge (um) | Pore-pore probability | Displacement count | Mean distance (um)
0 | 0.3973694 | 1 | 0
0.5 | 0.2780711 | 6 | 0.5
1 | 0.2329178 | 26 | 0.8235956
1.5 | 0.1939911 | 90 | 1.313303
2 | 0.1791935 | 134 | 1.766191
2.5 | 0.1744945 | 258 | 2.253291
3 | 0.1722498 | 410 | 2.770151
3.5 | 0.1710995 | 494 | 3.265115
4 | 0.1701715 | 690 | 3.741377
4.5 | 0.1691721 | 962 | 4.254797
5 | 0.1681806 | 1098 | 4.759989
5.5 | 0.1673187 | 1406 | 5.252971
6 | 0.1665051 | 1578 | 5.743306
6.5 | 0.1658431 | 2018 | 6.243088
7 | 0.1651646 | 2342 | 6.754523
7.5 | 0.1645438 | 2634 | 7.258808
8 | 0.164019 | 2930 | 7.74816
8.5 | 0.1635019 | 3402 | 8.24276
9 | 0.16297 | 3926 | 8.747226
9.5 | 0.1624363 | 4266 | 9.248753
10 | 0.1619133 | 4730 | 9.745648
10.5 | 0.1613652 | 5510 | 10.25421
11 | 0.1608271 | 5562 | 10.75425
11.5 | 0.1603077 | 6410 | 11.24499
12 | 0.1598508 | 6894 | 11.74507
12.5 | 0.1594375 | 7490 | 12.24414
13 | 0.1590298 | 8258 | 12.74442
13.5 | 0.1586051 | 8994 | 13.25285
14 | 0.1582427 | 9446 | 13.75428
14.5 | 0.1579442 | 9978 | 14.2483
15 | 0.1576332 | 11138 | 14.74781
15.5 | 0.1573226 | 11406 | 15.24523
16 | 0.1570093 | 12575 | 15.74338
16.5 | 0.1566876 | 12848 | 16.24802
17 | 0.1563601 | 12060 | 16.74981
17.5 | 0.1561074 | 11804 | 17.24779
18 | 0.1558261 | 11016 | 17.74665
18.5 | 0.1555769 | 10700 | 18.24765
19 | 0.1553802 | 9756 | 18.74616
19.5 | 0.1552561 | 9224 | 19.24436
20 | 0.1552325 | 8408 | 19.74275
20.5 | 0.1551091 | 7452 | 20.23495
21 | 0.1551162 | 7040 | 20.73669
21.5 | 0.1549052 | 5820 | 21.24199
22 | 0.1547291 | 4880 | 21.7372
22.5 | 0.1544197 | 3936 | 22.23025
23 | 0.1540492 | 2999 | 22.73344
23.5 | 0.1538574 | 2180 | 23.23696
24 | 0.1537423 | 1620 | 23.72792
24.5 | 0.1537073 | 1208 | 24.21513
25 | 0.1537468 | 942 | 24.73838
25.5 | 0.1535266 | 584 | 25.28237
26 | 0.1534512 | 284 | 25.76662
26.5 | 0.1535696 | 192 | 26.16873
27 | 0.1540636 | 104 | 26.67748
27.5 | 0.1545874 | 24 | 27.213
28 | 0.1552124 | 1 | 27.71281
x displacement (um) | Pore-pore probability
0 | 0.3973694
0.5 | 0.2863121
1 | 0.2194099
1.5 | 0.1862259
2 | 0.1758232
2.5 | 0.1719513
3 | 0.1706581
3.5 | 0.1688347
4 | 0.1680984
4.5 | 0.1673965
5 | 0.1665001
5.5 | 0.1663628
6 | 0.1657639
6.5 | 0.1650543
7 | 0.1635323
7.5 | 0.1621819
8 | 0.1607933
8.5 | 0.1601067
9 | 0.1595535
9.5 | 0.1588097
10 | 0.1579247
10.5 | 0.1574707
11 | 0.1578026
11.5 | 0.1575127
12 | 0.1562843
12.5 | 0.1556854
13 | 0.1556053
13.5 | 0.1553078
14 | 0.1540565
14.5 | 0.1529655
15 | 0.1532402
15.5 | 0.154129
16 | 0.1543274
y displacement (um) | Pore-pore probability
0 | 0.3973694
0.5 | 0.2688293
1 | 0.2021523
1.5 | 0.1790466
2 | 0.1764145
2.5 | 0.1748734
3 | 0.1744347
3.5 | 0.1725807
4 | 0.1717453
4.5 | 0.1712418
5 | 0.1710854
5.5 | 0.1694565
6 | 0.1682358
6.5 | 0.1689034
7 | 0.1688614
7.5 | 0.1677246
8 | 0.1673889
8.5 | 0.1671867
9 | 0.1675606
9.5 | 0.1675949
10 | 0.1673317
10.5 | 0.1665001
11 | 0.165062
11.5 | 0.1640434
12 | 0.1644516
12.5 | 0.1644859
13 | 0.1637001
13.5 | 0.1625748
14 | 0.1629028
14.5 | 0.1629715
15 | 0.1625214
15.5 | 0.1622581
16 | 0.1614304
z displacement (um) | Pore-pore probability
0 | 0.3973694
0.5 | 0.2790718
1 | 0.2117004
1.5 | 0.1819572
2 | 0.174778
2.5 | 0.1726303
3 | 0.172287
3.5 | 0.1712265
4 | 0.1698265
4.5 | 0.1687546
5 | 0.1682472
5.5 | 0.1673012
6 | 0.1666031
6.5 | 0.1654282
7 | 0.1650238
7.5 | 0.1649361
8 | 0.1647606
8.5 | 0.1648026
9 | 0.1645355
9.5 | 0.1640587
10 | 0.1640739
10.5 | 0.1635208
11 | 0.1625099
11.5 | 0.1616592
12 | 0.1603775
12.5 | 0.1599884
13 | 0.1598816
13.5 | 0.1591873
14 | 0.1578598
14.5 | 0.157814
15 | 0.1575623
15.5 | 0.1574783
16 | 0.1572647