## SpecificSurfaceArea
名称 / Name | 数值 / Value
输入结构 / Input Structure | 20260914_116
电解液相体积分数 / Electrolyte Volume Fraction | 0.3255348
颗粒相体积分数 / Particle Volume Fraction | 0.5967216
CBD相体积分数 / CBD Volume Fraction | 0.07774353
固体体素数量 / Solid Voxel Count | 156427
总界面面积 (um^2) / Total Interfacial Area (um^2) | 49218.5
总固体体积 (um^3) / Total Solid Volume (um^3) | 19553.375
比表面积 (1/um) / Specific Surface Area (1/um) | 2.517136
总集群数量 / Total Cluster Count | 3
最大颗粒集群体积 (voxel) / Largest Particle Cluster Volume (voxel) | 156425
未知颗粒集群数量 / Unknown Particle Cluster Count | 2
未知颗粒集群总体积 (voxel) / Total Unknown Particle Cluster Volume (voxel) | 2
未知颗粒体积分数 / Unknown Particle Volume Fraction | 1.278552e-05
归一化平均团簇体积 / Normalized Average Cluster Volume | 1
电子连接度 / Electronic Connectivity | 1
电解液相连通率 / Electrolyte Connectivity | 0.9950901
是否贯通 / Percolating | 是 / Yes
曲折度τ / Tortuosity τ | 1.070793
等效当量颗粒粒径 (um) / Equivalent Particle Diameter (um) | 23.17576
瓶颈度 beta / Constrictivity (x) | 0.5
瓶颈半径 r_min (um) | 0.5
孔体半径 r_max (um) | 0.7071068
瓶颈度状态 / Constrictivity Status | ok
侵入入口 / Intrusion Inlet | low
球心邻域 / Center Connectivity | 26
算法版本 / Method | edt_critical_radii_closed_dilation_v2
半径采样 / Radius Sampling | All positive EDT values
Radius (um) | CPSD (total volume fraction) | MIP (total volume fraction)
0 | 0.3255348 | 0.3240166
0.5 | 0.3255348 | 0.3240166
0.7071068 | 0.2159042 | 0.04633331
0.8660254 | 0.06822968 | 0.005523682
1 | 0.03951263 | 0.001289368
1.118034 | 0.0189476 | 0.0008964539
1.224745 | 0.002887726 | 0
1.5 | 0 | 0
弦长分布 / Chord Length
Status | ok
Method | periodic_voxel_runs_v1
Pore label | 0
Voxel size (um) | 0.5
Periodic axes | xyz
Sample count | 29821
Mean (um) | 1.430821
Population std (um) | 1.190447
Quantile method | inverse_empirical_cdf
Axis | x
Window-spanning lines | 0
Full pore line policy | one_period_censored
Quantile | Length (um)
0.05 | 0.5
0.1 | 0.5
0.15 | 0.5
0.2 | 0.5
0.25 | 0.5
0.3 | 0.5
0.35 | 0.5
0.4 | 1
0.45 | 1
0.5 | 1
0.55 | 1
0.6 | 1.5
0.65 | 1.5
0.7 | 1.5
0.75 | 2
0.8 | 2
0.85 | 2.5
0.9 | 3
0.95 | 4
Length (um) | Count | Probability mass | CDF
0.5 | 10813 | 0.3625968 | 0.3625968
1 | 6732 | 0.225747 | 0.5883438
1.5 | 4217 | 0.1414104 | 0.7297542
2 | 2653 | 0.08896415 | 0.8187184
2.5 | 1743 | 0.05844874 | 0.8771671
3 | 1217 | 0.04081017 | 0.9179773
3.5 | 847 | 0.0284028 | 0.9463801
4 | 565 | 0.01894638 | 0.9653264
4.5 | 353 | 0.0118373 | 0.9771637
5 | 218 | 0.007310285 | 0.984474
5.5 | 156 | 0.005231213 | 0.9897052
6 | 110 | 0.003688676 | 0.9933939
6.5 | 67 | 0.002246739 | 0.9956407
7 | 46 | 0.001542537 | 0.9971832
7.5 | 30 | 0.001006002 | 0.9981892
8 | 19 | 0.0006371349 | 0.9988263
8.5 | 11 | 0.0003688676 | 0.9991952
9 | 9 | 0.0003018007 | 0.999497
9.5 | 3 | 0.0001006002 | 0.9995976
10 | 6 | 0.0002012005 | 0.9997988
11 | 1 | 3.353342e-05 | 0.9998323
11.5 | 2 | 6.706683e-05 | 0.9998994
12.5 | 3 | 0.0001006002 | 1
球接触分布 / Spherical Contact
Status | ok
Method | periodic_solid_to_pore_edt_v1
Pore label | 0
Voxel size (um) | 0.5
Periodic axes | xyz
Sample count | 176807
Mean (um) | 0.7043324
Population std (um) | 0.3365576
Quantile method | inverse_empirical_cdf
Distance direction | solid_to_pore
Distance convention | voxel_center_to_voxel_center
Quantile | Length (um)
0.05 | 0.5
0.1 | 0.5
0.15 | 0.5
0.2 | 0.5
0.25 | 0.5
0.3 | 0.5
0.35 | 0.5
0.4 | 0.5
0.45 | 0.5
0.5 | 0.5
0.55 | 0.7071068
0.6 | 0.7071068
0.65 | 0.7071068
0.7 | 0.7071068
0.75 | 0.7071068
0.8 | 0.8660254
0.85 | 1
0.9 | 1.118034
0.95 | 1.414214
Length (um) | Count | Probability mass | CDF
0.5 | 95697 | 0.5412512 | 0.5412512
0.7071068 | 41899 | 0.2369759 | 0.7782271
0.8660254 | 11651 | 0.06589671 | 0.8441238
1 | 6626 | 0.03747589 | 0.8815997
1.118034 | 8205 | 0.04640653 | 0.9280062
1.224745 | 2928 | 0.01656043 | 0.9445667
1.414214 | 1195 | 0.006758782 | 0.9513255
1.5 | 2103 | 0.01189433 | 0.9632198
1.581139 | 1177 | 0.006656976 | 0.9698768
1.658312 | 786 | 0.004445525 | 0.9743223
1.732051 | 255 | 0.001442251 | 0.9757645
1.802776 | 654 | 0.003698949 | 0.9794635
1.870829 | 903 | 0.005107264 | 0.9845707
2 | 168 | 0.0009501886 | 0.9855209
2.061553 | 671 | 0.003795099 | 0.989316
2.12132 | 352 | 0.001990871 | 0.9913069
2.179449 | 182 | 0.001029371 | 0.9923363
2.236068 | 178 | 0.001006747 | 0.993343
2.291288 | 262 | 0.001481842 | 0.9948249
2.345208 | 99 | 0.0005599326 | 0.9953848
2.44949 | 109 | 0.0006164914 | 0.9960013
2.5 | 130 | 0.000735265 | 0.9967366
2.54951 | 187 | 0.00105765 | 0.9977942
2.598076 | 56 | 0.0003167295 | 0.9981109
2.692582 | 115 | 0.0006504267 | 0.9987614
2.738613 | 55 | 0.0003110737 | 0.9990724
2.828427 | 13 | 7.35265e-05 | 0.999146
2.872281 | 36 | 0.0002036118 | 0.9993496
2.915476 | 21 | 0.0001187736 | 0.9994683
2.95804 | 24 | 0.0001357412 | 0.9996041
3 | 11 | 6.221473e-05 | 0.9996663
3.041381 | 12 | 6.787062e-05 | 0.9997342
3.082207 | 14 | 7.918239e-05 | 0.9998134
3.162278 | 7 | 3.959119e-05 | 0.9998529
3.201562 | 11 | 6.221473e-05 | 0.9999152
3.24037 | 3 | 1.696765e-05 | 0.9999321
3.316625 | 2 | 1.131177e-05 | 0.9999434
3.354102 | 4 | 2.262354e-05 | 0.9999661
3.391165 | 2 | 1.131177e-05 | 0.9999774
3.5 | 1 | 5.655885e-06 | 0.999983
3.535534 | 2 | 1.131177e-05 | 0.9999943
3.570714 | 1 | 5.655885e-06 | 1
两点相关函数 / Two-Point Correlation
Status | ok
Method | periodic_fft_radial_shells_v1
Pore label | 0
Porosity | 0.3255348
Voxel size (um) | 0.5
Periodic axes | xyz
Radial bins | bin_0_origin_only; bin_k: (k-1)*h < distance <= k*h
Normalization | joint_probability; C(0)=porosity
Radius upper edge (um) | Pore-pore probability | Displacement count | Mean distance (um)
0 | 0.3255348 | 1 | 0
0.5 | 0.2124608 | 6 | 0.5
1 | 0.1684664 | 26 | 0.8235956
1.5 | 0.1309067 | 90 | 1.313303
2 | 0.1184303 | 134 | 1.766191
2.5 | 0.1182874 | 258 | 2.253291
3 | 0.1190633 | 410 | 2.770151
3.5 | 0.1182608 | 494 | 3.265115
4 | 0.1168913 | 690 | 3.741377
4.5 | 0.1155616 | 962 | 4.254797
5 | 0.1143839 | 1098 | 4.759989
5.5 | 0.1133846 | 1406 | 5.252971
6 | 0.11235 | 1578 | 5.743306
6.5 | 0.1114725 | 2018 | 6.243088
7 | 0.1106341 | 2342 | 6.754523
7.5 | 0.10995 | 2634 | 7.258808
8 | 0.1092812 | 2930 | 7.74816
8.5 | 0.108692 | 3402 | 8.24276
9 | 0.1081609 | 3926 | 8.747226
9.5 | 0.1077094 | 4266 | 9.248753
10 | 0.1072919 | 4730 | 9.745648
10.5 | 0.1069301 | 5510 | 10.25421
11 | 0.1066315 | 5562 | 10.75425
11.5 | 0.1063508 | 6410 | 11.24499
12 | 0.1061055 | 6894 | 11.74507
12.5 | 0.105903 | 7490 | 12.24414
13 | 0.1057466 | 8258 | 12.74442
13.5 | 0.1056225 | 8994 | 13.25285
14 | 0.1055449 | 9446 | 13.75428
14.5 | 0.1055155 | 9978 | 14.2483
15 | 0.1054851 | 11138 | 14.74781
15.5 | 0.1054489 | 11406 | 15.24523
16 | 0.1053693 | 12575 | 15.74338
16.5 | 0.1052645 | 12848 | 16.24802
17 | 0.105152 | 12060 | 16.74981
17.5 | 0.1050887 | 11804 | 17.24779
18 | 0.1050047 | 11016 | 17.74665
18.5 | 0.104944 | 10700 | 18.24765
19 | 0.1049332 | 9756 | 18.74616
19.5 | 0.1049284 | 9224 | 19.24436
20 | 0.1048935 | 8408 | 19.74275
20.5 | 0.1048023 | 7452 | 20.23495
21 | 0.104752 | 7040 | 20.73669
21.5 | 0.1047813 | 5820 | 21.24199
22 | 0.1048333 | 4880 | 21.7372
22.5 | 0.1048737 | 3936 | 22.23025
23 | 0.1050425 | 2999 | 22.73344
23.5 | 0.1051812 | 2180 | 23.23696
24 | 0.105322 | 1620 | 23.72792
24.5 | 0.1055627 | 1208 | 24.21513
25 | 0.1056785 | 942 | 24.73838
25.5 | 0.1058769 | 584 | 25.28237
26 | 0.106226 | 284 | 25.76662
26.5 | 0.106436 | 192 | 26.16873
27 | 0.1065288 | 104 | 26.67748
27.5 | 0.1064707 | 24 | 27.213
28 | 0.1061478 | 1 | 27.71281
x displacement (um) | Pore-pore probability
0 | 0.3255348
0.5 | 0.2117767
1 | 0.1496735
1.5 | 0.1226883
2 | 0.1188049
2.5 | 0.119091
3 | 0.1186409
3.5 | 0.1162262
4 | 0.1148643
4.5 | 0.1145477
5 | 0.1150818
5.5 | 0.1145248
6 | 0.1132927
6.5 | 0.1114769
7 | 0.1101646
7.5 | 0.1089897
8 | 0.1082916
8.5 | 0.1078186
9 | 0.1078377
9.5 | 0.1082878
10 | 0.1076012
10.5 | 0.1071701
11 | 0.1069336
11.5 | 0.1066055
12 | 0.1062737
12.5 | 0.1058426
13 | 0.1059837
13.5 | 0.1057663
14 | 0.1057892
14.5 | 0.1052361
15 | 0.1046829
15.5 | 0.1040878
16 | 0.1042557
y displacement (um) | Pore-pore probability
0 | 0.3255348
0.5 | 0.2076035
1 | 0.1462021
1.5 | 0.1210175
2 | 0.1194305
2.5 | 0.1191788
3 | 0.1186447
3.5 | 0.1189232
4 | 0.1183167
4.5 | 0.1167793
5 | 0.1144943
5.5 | 0.1127434
6 | 0.1123886
6.5 | 0.1122971
7 | 0.1112442
7.5 | 0.1104126
8 | 0.1100349
8.5 | 0.1099358
9 | 0.1092186
9.5 | 0.1089516
10 | 0.1088142
10.5 | 0.1079521
11 | 0.1068954
11.5 | 0.1070595
12 | 0.1077957
12.5 | 0.1079216
13 | 0.1073418
13.5 | 0.1076393
14 | 0.1079712
14.5 | 0.1083755
15 | 0.1075478
15.5 | 0.1077766
16 | 0.1075287
z displacement (um) | Pore-pore probability
0 | 0.3255348
0.5 | 0.2180023
1 | 0.1564293
1.5 | 0.1252785
2 | 0.117321
2.5 | 0.1170387
3 | 0.1179428
3.5 | 0.1175919
4 | 0.1162033
4.5 | 0.1146355
5 | 0.1127701
5.5 | 0.1113968
6 | 0.1108246
6.5 | 0.1106529
7 | 0.1101265
7.5 | 0.1093445
8 | 0.108593
8.5 | 0.1090469
9 | 0.1087456
9.5 | 0.1084633
10 | 0.1087608
10.5 | 0.1085701
11 | 0.1076355
11.5 | 0.1065102
12 | 0.1059494
12.5 | 0.1061172
13 | 0.1058731
13.5 | 0.1058426
14 | 0.1053009
14.5 | 0.1051178
15 | 0.1050339
15.5 | 0.1057281
16 | 0.1059799