## SpecificSurfaceArea
名称 / Name | 数值 / Value
输入结构 / Input Structure | 20260914_122
电解液相体积分数 / Electrolyte Volume Fraction | 0.23046875
颗粒相体积分数 / Particle Volume Fraction | 0.6966057
CBD相体积分数 / CBD Volume Fraction | 0.07292557
固体体素数量 / Solid Voxel Count | 182611
总界面面积 (um^2) / Total Interfacial Area (um^2) | 55692
总固体体积 (um^3) / Total Solid Volume (um^3) | 22826.375
比表面积 (1/um) / Specific Surface Area (1/um) | 2.439809
总集群数量 / Total Cluster Count | 2
最大颗粒集群体积 (voxel) / Largest Particle Cluster Volume (voxel) | 182609
未知颗粒集群数量 / Unknown Particle Cluster Count | 1
未知颗粒集群总体积 (voxel) / Total Unknown Particle Cluster Volume (voxel) | 2
未知颗粒体积分数 / Unknown Particle Volume Fraction | 1.095224e-05
归一化平均团簇体积 / Normalized Average Cluster Volume | 1
电子连接度 / Electronic Connectivity | 0.999989
电解液相连通率 / Electrolyte Connectivity | 0.9874868
是否贯通 / Percolating | 是 / Yes
曲折度τ / Tortuosity τ | 1.090973
等效当量颗粒粒径 (um) / Equivalent Particle Diameter (um) | 27.93419
瓶颈度 beta / Constrictivity (x) | 1
瓶颈半径 r_min (um) | 0.5
孔体半径 r_max (um) | 0.5
瓶颈度状态 / Constrictivity Status | ok
侵入入口 / Intrusion Inlet | low
球心邻域 / Center Connectivity | 26
算法版本 / Method | edt_critical_radii_closed_dilation_v2
半径采样 / Radius Sampling | All positive EDT values
Radius (um) | CPSD (total volume fraction) | MIP (total volume fraction)
0 | 0.23046875 | 0.2280045
0.5 | 0.23046875 | 0.2280045
0.7071068 | 0.06509781 | 0.001010895
0.8660254 | 0.002037048 | 0
1 | 0.0001182556 | 0
1.5 | 0 | 0
弦长分布 / Chord Length
Status | ok
Method | periodic_voxel_runs_v1
Pore label | 0
Voxel size (um) | 0.5
Periodic axes | xyz
Sample count | 30458
Mean (um) | 0.991792
Population std (um) | 0.7138179
Quantile method | inverse_empirical_cdf
Axis | x
Window-spanning lines | 0
Full pore line policy | one_period_censored
Quantile | Length (um)
0.05 | 0.5
0.1 | 0.5
0.15 | 0.5
0.2 | 0.5
0.25 | 0.5
0.3 | 0.5
0.35 | 0.5
0.4 | 0.5
0.45 | 0.5
0.5 | 0.5
0.55 | 1
0.6 | 1
0.65 | 1
0.7 | 1
0.75 | 1
0.8 | 1.5
0.85 | 1.5
0.9 | 2
0.95 | 2.5
Length (um) | Count | Probability mass | CDF
0.5 | 15502 | 0.5089632 | 0.5089632
1 | 7566 | 0.2484076 | 0.7573708
1.5 | 3692 | 0.1212161 | 0.8785869
2 | 1810 | 0.05942609 | 0.938013
2.5 | 914 | 0.03000854 | 0.9680215
3 | 468 | 0.01536542 | 0.983387
3.5 | 240 | 0.007879703 | 0.9912667
4 | 139 | 0.004563661 | 0.9958303
4.5 | 57 | 0.00187143 | 0.9977018
5 | 36 | 0.001181955 | 0.9988837
5.5 | 16 | 0.0005253135 | 0.999409
6 | 7 | 0.0002298247 | 0.9996388
6.5 | 3 | 9.849629e-05 | 0.9997373
7 | 3 | 9.849629e-05 | 0.9998358
7.5 | 2 | 6.566419e-05 | 0.9999015
8 | 1 | 3.28321e-05 | 0.9999343
9 | 2 | 6.566419e-05 | 1
球接触分布 / Spherical Contact
Status | ok
Method | periodic_solid_to_pore_edt_v1
Pore label | 0
Voxel size (um) | 0.5
Periodic axes | xyz
Sample count | 201728
Mean (um) | 0.7704794
Population std (um) | 0.4137626
Quantile method | inverse_empirical_cdf
Distance direction | solid_to_pore
Distance convention | voxel_center_to_voxel_center
Quantile | Length (um)
0.05 | 0.5
0.1 | 0.5
0.15 | 0.5
0.2 | 0.5
0.25 | 0.5
0.3 | 0.5
0.35 | 0.5
0.4 | 0.5
0.45 | 0.5
0.5 | 0.7071068
0.55 | 0.7071068
0.6 | 0.7071068
0.65 | 0.7071068
0.7 | 0.7071068
0.75 | 0.8660254
0.8 | 1
0.85 | 1.118034
0.9 | 1.414214
0.95 | 1.658312
Length (um) | Count | Probability mass | CDF
0.5 | 100586 | 0.4986219 | 0.4986219
0.7071068 | 45980 | 0.2279307 | 0.7265526
0.8660254 | 11572 | 0.05736437 | 0.783917
1 | 6726 | 0.03334193 | 0.8172589
1.118034 | 10373 | 0.05142072 | 0.8686796
1.224745 | 5266 | 0.02610446 | 0.8947841
1.414214 | 2320 | 0.01150063 | 0.9062847
1.5 | 4456 | 0.02208915 | 0.9283738
1.581139 | 2704 | 0.01340419 | 0.941778
1.658312 | 1904 | 0.009438452 | 0.9512165
1.732051 | 559 | 0.002771058 | 0.9539875
1.802776 | 1564 | 0.007753014 | 0.9617406
1.870829 | 2130 | 0.01055877 | 0.9722993
2 | 307 | 0.001521851 | 0.9738212
2.061553 | 1514 | 0.007505155 | 0.9813263
2.12132 | 796 | 0.003945907 | 0.9852722
2.179449 | 403 | 0.00199774 | 0.98727
2.236068 | 390 | 0.001933296 | 0.9892033
2.291288 | 544 | 0.002696701 | 0.9919
2.345208 | 213 | 0.001055877 | 0.9929559
2.44949 | 204 | 0.001011263 | 0.9939671
2.5 | 238 | 0.001179806 | 0.9951469
2.54951 | 354 | 0.001754838 | 0.9969018
2.598076 | 118 | 0.0005849461 | 0.9974867
2.692582 | 189 | 0.0009369051 | 0.9984236
2.738613 | 87 | 0.0004312738 | 0.9988549
2.828427 | 18 | 8.922906e-05 | 0.9989441
2.872281 | 65 | 0.0003222161 | 0.9992663
2.915476 | 40 | 0.0001982868 | 0.9994646
2.95804 | 26 | 0.0001288864 | 0.9995935
3 | 19 | 9.418623e-05 | 0.9996877
3.041381 | 18 | 8.922906e-05 | 0.9997769
3.082207 | 19 | 9.418623e-05 | 0.9998711
3.162278 | 6 | 2.974302e-05 | 0.9999009
3.201562 | 12 | 5.948604e-05 | 0.9999603
3.24037 | 4 | 1.982868e-05 | 0.9999802
3.278719 | 1 | 4.95717e-06 | 0.9999851
3.391165 | 1 | 4.95717e-06 | 0.9999901
3.5 | 2 | 9.91434e-06 | 1
两点相关函数 / Two-Point Correlation
Status | ok
Method | periodic_fft_radial_shells_v1
Pore label | 0
Porosity | 0.23046875
Voxel size (um) | 0.5
Periodic axes | xyz
Radial bins | bin_0_origin_only; bin_k: (k-1)*h < distance <= k*h
Normalization | joint_probability; C(0)=porosity
Radius upper edge (um) | Pore-pore probability | Displacement count | Mean distance (um)
0 | 0.23046875 | 1 | 0
0.5 | 0.1168073 | 6 | 0.5
1 | 0.08543073 | 26 | 0.8235956
1.5 | 0.06524972 | 90 | 1.313303
2 | 0.06308496 | 134 | 1.766191
2.5 | 0.06487085 | 258 | 2.253291
3 | 0.06416967 | 410 | 2.770151
3.5 | 0.06332629 | 494 | 3.265115
4 | 0.06280448 | 690 | 3.741377
4.5 | 0.06232398 | 962 | 4.254797
5 | 0.0617372 | 1098 | 4.759989
5.5 | 0.06114582 | 1406 | 5.252971
6 | 0.06061015 | 1578 | 5.743306
6.5 | 0.06007049 | 2018 | 6.243088
7 | 0.05952229 | 2342 | 6.754523
7.5 | 0.05905471 | 2634 | 7.258808
8 | 0.05855647 | 2930 | 7.74816
8.5 | 0.05803007 | 3402 | 8.24276
9 | 0.05753412 | 3926 | 8.747226
9.5 | 0.05707204 | 4266 | 9.248753
10 | 0.05663581 | 4730 | 9.745648
10.5 | 0.05622131 | 5510 | 10.25421
11 | 0.05584174 | 5562 | 10.75425
11.5 | 0.05543997 | 6410 | 11.24499
12 | 0.05502425 | 6894 | 11.74507
12.5 | 0.05466583 | 7490 | 12.24414
13 | 0.05435867 | 8258 | 12.74442
13.5 | 0.0540425 | 8994 | 13.25285
14 | 0.05371703 | 9446 | 13.75428
14.5 | 0.05342259 | 9978 | 14.2483
15 | 0.0531374 | 11138 | 14.74781
15.5 | 0.05293492 | 11406 | 15.24523
16 | 0.05271756 | 12575 | 15.74338
16.5 | 0.05244863 | 12848 | 16.24802
17 | 0.05209419 | 12060 | 16.74981
17.5 | 0.05176748 | 11804 | 17.24779
18 | 0.05143278 | 11016 | 17.74665
18.5 | 0.05111796 | 10700 | 18.24765
19 | 0.05082226 | 9756 | 18.74616
19.5 | 0.05056057 | 9224 | 19.24436
20 | 0.05034199 | 8408 | 19.74275
20.5 | 0.05013552 | 7452 | 20.23495
21 | 0.04994127 | 7040 | 20.73669
21.5 | 0.04971322 | 5820 | 21.24199
22 | 0.04955732 | 4880 | 21.7372
22.5 | 0.04939678 | 3936 | 22.23025
23 | 0.04915155 | 2999 | 22.73344
23.5 | 0.04896329 | 2180 | 23.23696
24 | 0.04886258 | 1620 | 23.72792
24.5 | 0.04876573 | 1208 | 24.21513
25 | 0.04862878 | 942 | 24.73838
25.5 | 0.04848231 | 584 | 25.28237
26 | 0.04843279 | 284 | 25.76662
26.5 | 0.04840008 | 192 | 26.16873
27 | 0.04841254 | 104 | 26.67748
27.5 | 0.04866982 | 24 | 27.213
28 | 0.04910278 | 1 | 27.71281
x displacement (um) | Pore-pore probability
0 | 0.23046875
0.5 | 0.1142807
1 | 0.07460785
1.5 | 0.06031799
2 | 0.06554413
2.5 | 0.06441879
3 | 0.06348038
3.5 | 0.06264496
4 | 0.06246948
4.5 | 0.06233597
5 | 0.06129456
5.5 | 0.06016922
6 | 0.0594368
6.5 | 0.05904388
7 | 0.05920029
7.5 | 0.05852127
8 | 0.05804825
8.5 | 0.05746078
9 | 0.05697632
9.5 | 0.05589294
10 | 0.055439
10.5 | 0.05558777
11 | 0.0554924
11.5 | 0.05478287
12 | 0.05406189
12.5 | 0.05411911
13 | 0.05397034
13.5 | 0.05354691
14 | 0.05286026
14.5 | 0.05261612
15 | 0.0534935
15.5 | 0.05328751
16 | 0.05329132
y displacement (um) | Pore-pore probability
0 | 0.23046875
0.5 | 0.1152649
1 | 0.0758667
1.5 | 0.06162643
2 | 0.06557846
2.5 | 0.06510925
3 | 0.06479263
3.5 | 0.06450653
4 | 0.06418991
4.5 | 0.06349945
5 | 0.06292343
5.5 | 0.06157684
6 | 0.06135559
6.5 | 0.0605011
7 | 0.06064606
7.5 | 0.06076813
8 | 0.06067276
8.5 | 0.05958939
9 | 0.05834198
9.5 | 0.05791473
10 | 0.05779648
10.5 | 0.05828857
11 | 0.05804443
11.5 | 0.05773544
12 | 0.05807114
12.5 | 0.0576973
13 | 0.05720139
13.5 | 0.05652237
14 | 0.05583191
14.5 | 0.05600357
15 | 0.05591202
15.5 | 0.05587387
16 | 0.05567169
z displacement (um) | Pore-pore probability
0 | 0.23046875
0.5 | 0.1208763
1 | 0.07732773
1.5 | 0.06186295
2 | 0.06470871
2.5 | 0.06435394
3 | 0.06393433
3.5 | 0.06335068
4 | 0.06335449
4.5 | 0.06306839
5 | 0.06216812
5.5 | 0.0607872
6 | 0.05983353
6.5 | 0.05954361
7 | 0.05977249
7.5 | 0.05876541
8 | 0.05820465
8.5 | 0.05686951
9 | 0.05599213
9.5 | 0.05618668
10 | 0.05648422
10.5 | 0.05695724
11 | 0.05622864
11.5 | 0.05559921
12 | 0.05563354
12.5 | 0.05545044
13 | 0.05511093
13.5 | 0.05484772
14 | 0.05490875
14.5 | 0.05486679
15 | 0.05442429
15.5 | 0.05361557
16 | 0.05342102