## SpecificSurfaceArea
名称 / Name | 数值 / Value
输入结构 / Input Structure | 20260914_125
电解液相体积分数 / Electrolyte Volume Fraction | 0.2769852
颗粒相体积分数 / Particle Volume Fraction | 0.6580009
CBD相体积分数 / CBD Volume Fraction | 0.06501389
固体体素数量 / Solid Voxel Count | 172491
总界面面积 (um^2) / Total Interfacial Area (um^2) | 33367.75
总固体体积 (um^3) / Total Solid Volume (um^3) | 21561.375
比表面积 (1/um) / Specific Surface Area (1/um) | 1.547571
总集群数量 / Total Cluster Count | 6
最大颗粒集群体积 (voxel) / Largest Particle Cluster Volume (voxel) | 172454
未知颗粒集群数量 / Unknown Particle Cluster Count | 5
未知颗粒集群总体积 (voxel) / Total Unknown Particle Cluster Volume (voxel) | 37
未知颗粒体积分数 / Unknown Particle Volume Fraction | 0.0002145039
归一化平均团簇体积 / Normalized Average Cluster Volume | 1
电子连接度 / Electronic Connectivity | 0.9998261
电解液相连通率 / Electrolyte Connectivity | 0.9944911
是否贯通 / Percolating | 是 / Yes
曲折度τ / Tortuosity τ | 1.048009
等效当量颗粒粒径 (um) / Equivalent Particle Diameter (um) | 19.00388
瓶颈度 beta / Constrictivity (x) | 1
瓶颈半径 r_min (um) | 0.7071068
孔体半径 r_max (um) | 0.7071068
瓶颈度状态 / Constrictivity Status | ok
侵入入口 / Intrusion Inlet | low
球心邻域 / Center Connectivity | 26
算法版本 / Method | edt_critical_radii_closed_dilation_v2
半径采样 / Radius Sampling | All positive EDT values
Radius (um) | CPSD (total volume fraction) | MIP (total volume fraction)
0 | 0.2769852 | 0.2756271
0.5 | 0.2769852 | 0.2756271
0.7071068 | 0.2165565 | 0.1829453
0.8660254 | 0.1336174 | 0.05550766
1 | 0.1067696 | 0.009979248
1.118034 | 0.09059143 | 0.003772736
1.224745 | 0.04650879 | 0.002635956
1.414214 | 0.03107834 | 0.0009727478
1.5 | 0.02513123 | 0.0008888245
1.581139 | 0.01359558 | 0
1.658312 | 0.008533478 | 0
1.732051 | 0.007751465 | 0
1.802776 | 0.007652283 | 0
1.870829 | 0.007076263 | 0
2 | 0.004135132 | 0
2.061553 | 0.003669739 | 0
2.5 | 0 | 0
弦长分布 / Chord Length
Status | ok
Method | periodic_voxel_runs_v1
Pore label | 0
Voxel size (um) | 0.5
Periodic axes | xyz
Sample count | 20956
Mean (um) | 1.732439
Population std (um) | 1.618488
Quantile method | inverse_empirical_cdf
Axis | x
Window-spanning lines | 0
Full pore line policy | one_period_censored
Quantile | Length (um)
0.05 | 0.5
0.1 | 0.5
0.15 | 0.5
0.2 | 0.5
0.25 | 0.5
0.3 | 0.5
0.35 | 1
0.4 | 1
0.45 | 1
0.5 | 1
0.55 | 1.5
0.6 | 1.5
0.65 | 1.5
0.7 | 2
0.75 | 2.5
0.8 | 2.5
0.85 | 3
0.9 | 3.5
0.95 | 5
Length (um) | Count | Probability mass | CDF
0.5 | 6840 | 0.3263982 | 0.3263982
1 | 4082 | 0.1947891 | 0.5211872
1.5 | 2833 | 0.135188 | 0.6563753
2 | 1927 | 0.09195457 | 0.7483298
2.5 | 1480 | 0.07062416 | 0.818954
3 | 1020 | 0.04867341 | 0.8676274
3.5 | 739 | 0.03526436 | 0.9028918
4 | 504 | 0.02405039 | 0.9269422
4.5 | 389 | 0.0185627 | 0.9455049
5 | 268 | 0.0127887 | 0.9582936
5.5 | 210 | 0.010021 | 0.9683146
6 | 142 | 0.006776102 | 0.9750907
6.5 | 123 | 0.005869441 | 0.9809601
7 | 111 | 0.005296812 | 0.9862569
7.5 | 68 | 0.003244894 | 0.9895018
8 | 44 | 0.002099637 | 0.9916015
8.5 | 38 | 0.001813323 | 0.9934148
9 | 33 | 0.001574728 | 0.9949895
9.5 | 23 | 0.001097538 | 0.996087
10 | 20 | 0.0009543806 | 0.9970414
10.5 | 12 | 0.0005726284 | 0.997614
11 | 11 | 0.0005249093 | 0.998139
11.5 | 6 | 0.0002863142 | 0.9984253
12 | 5 | 0.0002385952 | 0.9986639
12.5 | 6 | 0.0002863142 | 0.9989502
13 | 6 | 0.0002863142 | 0.9992365
13.5 | 6 | 0.0002863142 | 0.9995228
14 | 3 | 0.0001431571 | 0.999666
14.5 | 2 | 9.543806e-05 | 0.9997614
15 | 1 | 4.771903e-05 | 0.9998091
15.5 | 1 | 4.771903e-05 | 0.9998568
16 | 1 | 4.771903e-05 | 0.9999046
16.5 | 1 | 4.771903e-05 | 0.9999523
18.5 | 1 | 4.771903e-05 | 1
球接触分布 / Spherical Contact
Status | ok
Method | periodic_solid_to_pore_edt_v1
Pore label | 0
Voxel size (um) | 0.5
Periodic axes | xyz
Sample count | 189534
Mean (um) | 0.8269558
Population std (um) | 0.3579327
Quantile method | inverse_empirical_cdf
Distance direction | solid_to_pore
Distance convention | voxel_center_to_voxel_center
Quantile | Length (um)
0.05 | 0.5
0.1 | 0.5
0.15 | 0.5
0.2 | 0.5
0.25 | 0.5
0.3 | 0.5
0.35 | 0.5
0.4 | 0.7071068
0.45 | 0.7071068
0.5 | 0.7071068
0.55 | 0.7071068
0.6 | 0.8660254
0.65 | 0.8660254
0.7 | 1
0.75 | 1.118034
0.8 | 1.118034
0.85 | 1.224745
0.9 | 1.414214
0.95 | 1.5
Length (um) | Count | Probability mass | CDF
0.5 | 70095 | 0.3698281 | 0.3698281
0.7071068 | 40228 | 0.2122469 | 0.582075
0.8660254 | 16398 | 0.08651746 | 0.6685924
1 | 12411 | 0.06548166 | 0.7340741
1.118034 | 21885 | 0.1154674 | 0.8495415
1.224745 | 9234 | 0.04871949 | 0.898261
1.414214 | 5420 | 0.02859645 | 0.9268575
1.5 | 5763 | 0.03040615 | 0.9572636
1.581139 | 2274 | 0.01199785 | 0.9692615
1.658312 | 1507 | 0.00795108 | 0.9772125
1.732051 | 454 | 0.002395349 | 0.9796079
1.802776 | 1087 | 0.005735119 | 0.985343
1.870829 | 1074 | 0.005666529 | 0.9910095
2 | 155 | 0.0008177952 | 0.9918273
2.061553 | 621 | 0.003276457 | 0.9951038
2.12132 | 277 | 0.001461479 | 0.9965653
2.179449 | 138 | 0.0007281016 | 0.9972934
2.236068 | 118 | 0.0006225796 | 0.9979159
2.291288 | 162 | 0.0008547279 | 0.9987707
2.345208 | 58 | 0.0003060137 | 0.9990767
2.44949 | 39 | 0.0002057678 | 0.9992825
2.5 | 45 | 0.0002374244 | 0.9995199
2.54951 | 56 | 0.0002954615 | 0.9998153
2.598076 | 13 | 6.858928e-05 | 0.9998839
2.692582 | 14 | 7.386538e-05 | 0.9999578
2.738613 | 4 | 2.110439e-05 | 0.9999789
2.828427 | 2 | 1.05522e-05 | 0.9999894
2.872281 | 1 | 5.276098e-06 | 0.9999947
2.915476 | 1 | 5.276098e-06 | 1
两点相关函数 / Two-Point Correlation
Status | ok
Method | periodic_fft_radial_shells_v1
Pore label | 0
Porosity | 0.2769852
Voxel size (um) | 0.5
Periodic axes | xyz
Radial bins | bin_0_origin_only; bin_k: (k-1)*h < distance <= k*h
Normalization | joint_probability; C(0)=porosity
Radius upper edge (um) | Pore-pore probability | Displacement count | Mean distance (um)
0 | 0.2769852 | 1 | 0
0.5 | 0.1979497 | 6 | 0.5
1 | 0.1644041 | 26 | 0.8235956
1.5 | 0.1286575 | 90 | 1.313303
2 | 0.1074672 | 134 | 1.766191
2.5 | 0.09487652 | 258 | 2.253291
3 | 0.08890498 | 410 | 2.770151
3.5 | 0.08708659 | 494 | 3.265115
4 | 0.08663804 | 690 | 3.741377
4.5 | 0.08590011 | 962 | 4.254797
5 | 0.08455324 | 1098 | 4.759989
5.5 | 0.08313299 | 1406 | 5.252971
6 | 0.08190477 | 1578 | 5.743306
6.5 | 0.08090526 | 2018 | 6.243088
7 | 0.08000287 | 2342 | 6.754523
7.5 | 0.07933241 | 2634 | 7.258808
8 | 0.07876858 | 2930 | 7.74816
8.5 | 0.07827826 | 3402 | 8.24276
9 | 0.07781698 | 3926 | 8.747226
9.5 | 0.0774138 | 4266 | 9.248753
10 | 0.07716054 | 4730 | 9.745648
10.5 | 0.07695226 | 5510 | 10.25421
11 | 0.07677855 | 5562 | 10.75425
11.5 | 0.07660252 | 6410 | 11.24499
12 | 0.07647837 | 6894 | 11.74507
12.5 | 0.07635893 | 7490 | 12.24414
13 | 0.07627718 | 8258 | 12.74442
13.5 | 0.07621734 | 8994 | 13.25285
14 | 0.07613068 | 9446 | 13.75428
14.5 | 0.07603709 | 9978 | 14.2483
15 | 0.07600106 | 11138 | 14.74781
15.5 | 0.07600783 | 11406 | 15.24523
16 | 0.07603766 | 12575 | 15.74338
16.5 | 0.07607923 | 12848 | 16.24802
17 | 0.07609545 | 12060 | 16.74981
17.5 | 0.07608165 | 11804 | 17.24779
18 | 0.07609698 | 11016 | 17.74665
18.5 | 0.07609564 | 10700 | 18.24765
19 | 0.0760902 | 9756 | 18.74616
19.5 | 0.07607241 | 9224 | 19.24436
20 | 0.07613144 | 8408 | 19.74275
20.5 | 0.07620392 | 7452 | 20.23495
21 | 0.07627119 | 7040 | 20.73669
21.5 | 0.0763853 | 5820 | 21.24199
22 | 0.07641239 | 4880 | 21.7372
22.5 | 0.07646748 | 3936 | 22.23025
23 | 0.07670606 | 2999 | 22.73344
23.5 | 0.07701337 | 2180 | 23.23696
24 | 0.0772921 | 1620 | 23.72792
24.5 | 0.0774777 | 1208 | 24.21513
25 | 0.07740097 | 942 | 24.73838
25.5 | 0.07673896 | 584 | 25.28237
26 | 0.0760112 | 284 | 25.76662
26.5 | 0.07545722 | 192 | 26.16873
27 | 0.07486982 | 104 | 26.67748
27.5 | 0.07467397 | 24 | 27.213
28 | 0.07411957 | 1 | 27.71281
x displacement (um) | Pore-pore probability
0 | 0.2769852
0.5 | 0.1970444
1 | 0.1478386
1.5 | 0.116497
2 | 0.09809113
2.5 | 0.08756638
3 | 0.08539963
3.5 | 0.08423233
4 | 0.08472061
4.5 | 0.08387756
5 | 0.08277893
5.5 | 0.0814743
6 | 0.08052063
6.5 | 0.0795784
7 | 0.07904053
7.5 | 0.07896042
8 | 0.07879639
8.5 | 0.07896042
9 | 0.07930756
9.5 | 0.07950211
10 | 0.07881165
10.5 | 0.0782814
11 | 0.07740402
11.5 | 0.07722855
12 | 0.07715607
12.5 | 0.07654953
13 | 0.07585526
13.5 | 0.07575989
14 | 0.07564163
14.5 | 0.07544327
15 | 0.07606125
15.5 | 0.0769577
16 | 0.07781219
y displacement (um) | Pore-pore probability
0 | 0.2769852
0.5 | 0.1970253
1 | 0.1483307
1.5 | 0.1172256
2 | 0.1000366
2.5 | 0.08988571
3 | 0.08760834
3.5 | 0.08559418
4 | 0.08523941
4.5 | 0.083004
5 | 0.08111954
5.5 | 0.07956314
6 | 0.07873535
6.5 | 0.07917786
7 | 0.07936859
7.5 | 0.07900238
8 | 0.07817841
8.5 | 0.0774231
9 | 0.07650375
9.5 | 0.07569122
10 | 0.07511139
10.5 | 0.0747261
11 | 0.07492447
11.5 | 0.07527542
12 | 0.07514572
12.5 | 0.07543564
13 | 0.07567596
13.5 | 0.0757637
14 | 0.07580185
14.5 | 0.07509232
15 | 0.07431793
15.5 | 0.07334137
16 | 0.07336426
z displacement (um) | Pore-pore probability
0 | 0.2769852
0.5 | 0.1997795
1 | 0.1516724
1.5 | 0.1204071
2 | 0.1025162
2.5 | 0.09247589
3 | 0.08958054
3.5 | 0.08720016
4 | 0.08597946
4.5 | 0.08463287
5 | 0.08288574
5.5 | 0.08047485
6 | 0.07878876
6.5 | 0.07785034
7 | 0.07675934
7.5 | 0.07636261
8 | 0.07647705
8.5 | 0.07715988
9 | 0.07764816
9.5 | 0.07820511
10 | 0.07837677
10.5 | 0.07836151
11 | 0.07852936
11.5 | 0.07803726
12 | 0.07736588
12.5 | 0.07703781
13 | 0.0758667
13.5 | 0.07532883
14 | 0.0748558
14.5 | 0.07495499
15 | 0.07509232
15.5 | 0.07497406
16 | 0.07467651