## SpecificSurfaceArea
名称 / Name | 数值 / Value
输入结构 / Input Structure | 20260914_130
电解液相体积分数 / Electrolyte Volume Fraction | 0.264061
颗粒相体积分数 / Particle Volume Fraction | 0.711544
CBD相体积分数 / CBD Volume Fraction | 0.02439499
固体体素数量 / Solid Voxel Count | 186527
总界面面积 (um^2) / Total Interfacial Area (um^2) | 63614
总固体体积 (um^3) / Total Solid Volume (um^3) | 23315.875
比表面积 (1/um) / Specific Surface Area (1/um) | 2.728356
总集群数量 / Total Cluster Count | 1
最大颗粒集群体积 (voxel) / Largest Particle Cluster Volume (voxel) | 186527
未知颗粒集群数量 / Unknown Particle Cluster Count | 0
未知颗粒集群总体积 (voxel) / Total Unknown Particle Cluster Volume (voxel) | 0
未知颗粒体积分数 / Unknown Particle Volume Fraction | 0
归一化平均团簇体积 / Normalized Average Cluster Volume | 1
电子连接度 / Electronic Connectivity | 1
电解液相连通率 / Electrolyte Connectivity | 0.9943804
是否贯通 / Percolating | 是 / Yes
曲折度τ / Tortuosity τ | 1.143572
等效当量颗粒粒径 (um) / Equivalent Particle Diameter (um) | 35.44468
瓶颈度 beta / Constrictivity (x) | 1
瓶颈半径 r_min (um) | 0.5
孔体半径 r_max (um) | 0.5
瓶颈度状态 / Constrictivity Status | ok
侵入入口 / Intrusion Inlet | low
球心邻域 / Center Connectivity | 26
算法版本 / Method | edt_critical_radii_closed_dilation_v2
半径采样 / Radius Sampling | All positive EDT values
Radius (um) | CPSD (total volume fraction) | MIP (total volume fraction)
0 | 0.264061 | 0.2628708
0.5 | 0.264061 | 0.2628708
0.7071068 | 0.02262878 | 0.0002365112
0.8660254 | 9.155273e-05 | 0
1 | 0 | 0
弦长分布 / Chord Length
Status | ok
Method | periodic_voxel_runs_v1
Pore label | 0
Voxel size (um) | 0.5
Periodic axes | xyz
Sample count | 40413
Mean (um) | 0.8564323
Population std (um) | 0.5561759
Quantile method | inverse_empirical_cdf
Axis | x
Window-spanning lines | 0
Full pore line policy | one_period_censored
Quantile | Length (um)
0.05 | 0.5
0.1 | 0.5
0.15 | 0.5
0.2 | 0.5
0.25 | 0.5
0.3 | 0.5
0.35 | 0.5
0.4 | 0.5
0.45 | 0.5
0.5 | 0.5
0.55 | 0.5
0.6 | 1
0.65 | 1
0.7 | 1
0.75 | 1
0.8 | 1
0.85 | 1.5
0.9 | 1.5
0.95 | 2
Length (um) | Count | Probability mass | CDF
0.5 | 23510 | 0.5817435 | 0.5817435
1 | 10045 | 0.2485586 | 0.8303021
1.5 | 4011 | 0.09925024 | 0.9295524
2 | 1616 | 0.03998713 | 0.9695395
2.5 | 691 | 0.01709846 | 0.986638
3 | 296 | 0.007324376 | 0.9939623
3.5 | 139 | 0.003439487 | 0.9974018
4 | 54 | 0.001336204 | 0.998738
4.5 | 31 | 0.0007670799 | 0.9995051
5 | 13 | 0.0003216787 | 0.9998268
5.5 | 5 | 0.0001237226 | 0.9999505
6 | 1 | 2.474451e-05 | 0.9999753
6.5 | 1 | 2.474451e-05 | 1
球接触分布 / Spherical Contact
Status | ok
Method | periodic_solid_to_pore_edt_v1
Pore label | 0
Voxel size (um) | 0.5
Periodic axes | xyz
Sample count | 192922
Mean (um) | 0.5967644
Population std (um) | 0.196338
Quantile method | inverse_empirical_cdf
Distance direction | solid_to_pore
Distance convention | voxel_center_to_voxel_center
Quantile | Length (um)
0.05 | 0.5
0.1 | 0.5
0.15 | 0.5
0.2 | 0.5
0.25 | 0.5
0.3 | 0.5
0.35 | 0.5
0.4 | 0.5
0.45 | 0.5
0.5 | 0.5
0.55 | 0.5
0.6 | 0.5
0.65 | 0.5
0.7 | 0.7071068
0.75 | 0.7071068
0.8 | 0.7071068
0.85 | 0.7071068
0.9 | 0.7071068
0.95 | 1
Length (um) | Count | Probability mass | CDF
0.5 | 134878 | 0.6991323 | 0.6991323
0.7071068 | 42527 | 0.2204362 | 0.9195685
0.8660254 | 4547 | 0.02356911 | 0.9431376
1 | 2246 | 0.01164201 | 0.9547797
1.118034 | 3797 | 0.01968153 | 0.9744612
1.224745 | 1764 | 0.009143592 | 0.9836048
1.414214 | 677 | 0.00350919 | 0.987114
1.5 | 1103 | 0.005717337 | 0.9928313
1.581139 | 470 | 0.002436218 | 0.9952675
1.658312 | 277 | 0.001435813 | 0.9967033
1.732051 | 70 | 0.0003628409 | 0.9970662
1.802776 | 190 | 0.000984854 | 0.998051
1.870829 | 193 | 0.001000404 | 0.9990514
2 | 21 | 0.0001088523 | 0.9991603
2.061553 | 80 | 0.0004146754 | 0.999575
2.12132 | 29 | 0.0001503198 | 0.9997253
2.179449 | 12 | 6.22013e-05 | 0.9997875
2.236068 | 13 | 6.738475e-05 | 0.9998549
2.291288 | 16 | 8.293507e-05 | 0.9999378
2.345208 | 3 | 1.555033e-05 | 0.9999533
2.44949 | 1 | 5.183442e-06 | 0.9999585
2.5 | 2 | 1.036688e-05 | 0.9999689
2.54951 | 5 | 2.591721e-05 | 0.9999948
2.598076 | 1 | 5.183442e-06 | 1
两点相关函数 / Two-Point Correlation
Status | ok
Method | periodic_fft_radial_shells_v1
Pore label | 0
Porosity | 0.264061
Voxel size (um) | 0.5
Periodic axes | xyz
Radial bins | bin_0_origin_only; bin_k: (k-1)*h < distance <= k*h
Normalization | joint_probability; C(0)=porosity
Radius upper edge (um) | Pore-pore probability | Displacement count | Mean distance (um)
0 | 0.264061 | 1 | 0
0.5 | 0.1120758 | 6 | 0.5
1 | 0.08057961 | 26 | 0.8235956
1.5 | 0.072499 | 90 | 1.313303
2 | 0.07423617 | 134 | 1.766191
2.5 | 0.07405265 | 258 | 2.253291
3 | 0.07331242 | 410 | 2.770151
3.5 | 0.07307042 | 494 | 3.265115
4 | 0.07286107 | 690 | 3.741377
4.5 | 0.07262917 | 962 | 4.254797
5 | 0.07242156 | 1098 | 4.759989
5.5 | 0.07220017 | 1406 | 5.252971
6 | 0.07194311 | 1578 | 5.743306
6.5 | 0.07175294 | 2018 | 6.243088
7 | 0.07156532 | 2342 | 6.754523
7.5 | 0.07132509 | 2634 | 7.258808
8 | 0.07116082 | 2930 | 7.74816
8.5 | 0.07101038 | 3402 | 8.24276
9 | 0.07081996 | 3926 | 8.747226
9.5 | 0.07063224 | 4266 | 9.248753
10 | 0.07050598 | 4730 | 9.745648
10.5 | 0.07037981 | 5510 | 10.25421
11 | 0.07022476 | 5562 | 10.75425
11.5 | 0.07011389 | 6410 | 11.24499
12 | 0.07000854 | 6894 | 11.74507
12.5 | 0.06991845 | 7490 | 12.24414
13 | 0.06980775 | 8258 | 12.74442
13.5 | 0.0697394 | 8994 | 13.25285
14 | 0.06968093 | 9446 | 13.75428
14.5 | 0.069603 | 9978 | 14.2483
15 | 0.06954745 | 11138 | 14.74781
15.5 | 0.06950098 | 11406 | 15.24523
16 | 0.06947711 | 12575 | 15.74338
16.5 | 0.06942274 | 12848 | 16.24802
17 | 0.06934845 | 12060 | 16.74981
17.5 | 0.06931209 | 11804 | 17.24779
18 | 0.06927516 | 11016 | 17.74665
18.5 | 0.06924092 | 10700 | 18.24765
19 | 0.0692276 | 9756 | 18.74616
19.5 | 0.06921462 | 9224 | 19.24436
20 | 0.06918909 | 8408 | 19.74275
20.5 | 0.06919961 | 7452 | 20.23495
21 | 0.06921539 | 7040 | 20.73669
21.5 | 0.06923781 | 5820 | 21.24199
22 | 0.06922459 | 4880 | 21.7372
22.5 | 0.06923814 | 3936 | 22.23025
23 | 0.06927109 | 2999 | 22.73344
23.5 | 0.06927091 | 2180 | 23.23696
24 | 0.06925886 | 1620 | 23.72792
24.5 | 0.06924561 | 1208 | 24.21513
25 | 0.06929583 | 942 | 24.73838
25.5 | 0.06934276 | 584 | 25.28237
26 | 0.06930813 | 284 | 25.76662
26.5 | 0.06922809 | 192 | 26.16873
27 | 0.0693933 | 104 | 26.67748
27.5 | 0.06970692 | 24 | 27.213
28 | 0.06928253 | 1 | 27.71281
x displacement (um) | Pore-pore probability
0 | 0.264061
0.5 | 0.1098976
1 | 0.07284546
1.5 | 0.0722084
2 | 0.07551956
2.5 | 0.07409286
3 | 0.07358551
3.5 | 0.07266998
4 | 0.0725975
4.5 | 0.07305527
5 | 0.07270813
5.5 | 0.07313156
6 | 0.07324982
6.5 | 0.07293701
7 | 0.07211685
7.5 | 0.07215881
8 | 0.07196045
8.5 | 0.07134628
9 | 0.07159424
9.5 | 0.07224655
10 | 0.07125092
10.5 | 0.07142258
11 | 0.07178879
11.5 | 0.07181168
12 | 0.07099152
12.5 | 0.07067108
13 | 0.07086182
13.5 | 0.07075882
14 | 0.07037735
14.5 | 0.07095718
15 | 0.07091904
15.5 | 0.07036209
16 | 0.06995392
y displacement (um) | Pore-pore probability
0 | 0.264061
0.5 | 0.1113091
1 | 0.07423019
1.5 | 0.07258224
2 | 0.07523346
2.5 | 0.07324982
3 | 0.07350922
3.5 | 0.07398605
4 | 0.07294846
4.5 | 0.07257462
5 | 0.07280731
5.5 | 0.07204819
6 | 0.07246017
6.5 | 0.07241058
7 | 0.07193375
7.5 | 0.07112885
8 | 0.07093048
8.5 | 0.07103348
9 | 0.07099915
9.5 | 0.07161713
10 | 0.07141495
10.5 | 0.07130051
11 | 0.07117081
11.5 | 0.07095718
12 | 0.07066345
12.5 | 0.0699234
13 | 0.06988525
13.5 | 0.07046509
14 | 0.07025528
14.5 | 0.06991577
15 | 0.06978607
15.5 | 0.06977463
16 | 0.06945038
z displacement (um) | Pore-pore probability
0 | 0.264061
0.5 | 0.1150208
1 | 0.0745697
1.5 | 0.07082748
2 | 0.07529449
2.5 | 0.07323456
3 | 0.07315445
3.5 | 0.07250977
4 | 0.07202148
4.5 | 0.07220078
5 | 0.07221222
5.5 | 0.07141495
6 | 0.06991959
6.5 | 0.07034302
7 | 0.07024765
7.5 | 0.06923676
8 | 0.07040405
8.5 | 0.07035446
9 | 0.06958771
9.5 | 0.06951523
10 | 0.06931686
10.5 | 0.06908035
11 | 0.06873322
11.5 | 0.06885147
12 | 0.06898117
12.5 | 0.06856918
13 | 0.06808472
13.5 | 0.06822205
14 | 0.06872177
14.5 | 0.06822968
15 | 0.06766129
15.5 | 0.06838608
16 | 0.06808472