## SpecificSurfaceArea
名称 / Name | 数值 / Value
输入结构 / Input Structure | 20260914_131
电解液相体积分数 / Electrolyte Volume Fraction | 0.2491264
颗粒相体积分数 / Particle Volume Fraction | 0.6730614
CBD相体积分数 / CBD Volume Fraction | 0.07781219
固体体素数量 / Solid Voxel Count | 176439
总界面面积 (um^2) / Total Interfacial Area (um^2) | 59319.5
总固体体积 (um^3) / Total Solid Volume (um^3) | 22054.875
比表面积 (1/um) / Specific Surface Area (1/um) | 2.689632
总集群数量 / Total Cluster Count | 1
最大颗粒集群体积 (voxel) / Largest Particle Cluster Volume (voxel) | 176439
未知颗粒集群数量 / Unknown Particle Cluster Count | 0
未知颗粒集群总体积 (voxel) / Total Unknown Particle Cluster Volume (voxel) | 0
未知颗粒体积分数 / Unknown Particle Volume Fraction | 0
归一化平均团簇体积 / Normalized Average Cluster Volume | 1
电子连接度 / Electronic Connectivity | 1
电解液相连通率 / Electrolyte Connectivity | 0.9887148
是否贯通 / Percolating | 是 / Yes
曲折度τ / Tortuosity τ | 1.112228
等效当量颗粒粒径 (um) / Equivalent Particle Diameter (um) | 34.79381
瓶颈度 beta / Constrictivity (x) | 1
瓶颈半径 r_min (um) | 0.5
孔体半径 r_max (um) | 0.5
瓶颈度状态 / Constrictivity Status | ok
侵入入口 / Intrusion Inlet | low
球心邻域 / Center Connectivity | 26
算法版本 / Method | edt_critical_radii_closed_dilation_v2
半径采样 / Radius Sampling | All positive EDT values
Radius (um) | CPSD (total volume fraction) | MIP (total volume fraction)
0 | 0.2491264 | 0.246727
0.5 | 0.2491264 | 0.246727
0.7071068 | 0.06613922 | 0.002456665
0.8660254 | 0.003448486 | 0.0001869202
1 | 0.0009651184 | 8.392334e-05
1.5 | 0 | 0
弦长分布 / Chord Length
Status | ok
Method | periodic_voxel_runs_v1
Pore label | 0
Voxel size (um) | 0.5
Periodic axes | xyz
Sample count | 32447
Mean (um) | 1.006364
Population std (um) | 0.7256051
Quantile method | inverse_empirical_cdf
Axis | x
Window-spanning lines | 0
Full pore line policy | one_period_censored
Quantile | Length (um)
0.05 | 0.5
0.1 | 0.5
0.15 | 0.5
0.2 | 0.5
0.25 | 0.5
0.3 | 0.5
0.35 | 0.5
0.4 | 0.5
0.45 | 0.5
0.5 | 0.5
0.55 | 1
0.6 | 1
0.65 | 1
0.7 | 1
0.75 | 1
0.8 | 1.5
0.85 | 1.5
0.9 | 2
0.95 | 2.5
Length (um) | Count | Probability mass | CDF
0.5 | 16250 | 0.5008167 | 0.5008167
1 | 8137 | 0.2507782 | 0.7515949
1.5 | 3897 | 0.1201036 | 0.8716985
2 | 2007 | 0.06185472 | 0.9335532
2.5 | 1065 | 0.03282276 | 0.9663759
3 | 508 | 0.0156563 | 0.9820322
3.5 | 281 | 0.008660277 | 0.9906925
4 | 144 | 0.004438007 | 0.9951305
4.5 | 80 | 0.002465559 | 0.9975961
5 | 38 | 0.001171141 | 0.9987672
5.5 | 21 | 0.0006472093 | 0.9994144
6 | 12 | 0.0003698339 | 0.9997843
6.5 | 3 | 9.245847e-05 | 0.9998767
7 | 2 | 6.163898e-05 | 0.9999384
7.5 | 2 | 6.163898e-05 | 1
球接触分布 / Spherical Contact
Status | ok
Method | periodic_solid_to_pore_edt_v1
Pore label | 0
Voxel size (um) | 0.5
Periodic axes | xyz
Sample count | 196837
Mean (um) | 0.7482411
Population std (um) | 0.4201019
Quantile method | inverse_empirical_cdf
Distance direction | solid_to_pore
Distance convention | voxel_center_to_voxel_center
Quantile | Length (um)
0.05 | 0.5
0.1 | 0.5
0.15 | 0.5
0.2 | 0.5
0.25 | 0.5
0.3 | 0.5
0.35 | 0.5
0.4 | 0.5
0.45 | 0.5
0.5 | 0.5
0.55 | 0.5
0.6 | 0.7071068
0.65 | 0.7071068
0.7 | 0.7071068
0.75 | 0.7071068
0.8 | 0.8660254
0.85 | 1.118034
0.9 | 1.414214
0.95 | 1.658312
Length (um) | Count | Probability mass | CDF
0.5 | 108589 | 0.5516697 | 0.5516697
0.7071068 | 42878 | 0.2178351 | 0.7695047
0.8660254 | 8012 | 0.04070373 | 0.8102084
1 | 4128 | 0.02097167 | 0.8311801
1.118034 | 8277 | 0.04205002 | 0.8732301
1.224745 | 4674 | 0.02374554 | 0.8969757
1.414214 | 2088 | 0.01060776 | 0.9075834
1.5 | 4089 | 0.02077353 | 0.928357
1.581139 | 2502 | 0.01271102 | 0.941068
1.658312 | 1789 | 0.009088738 | 0.9501567
1.732051 | 523 | 0.002657021 | 0.9528137
1.802776 | 1466 | 0.007447787 | 0.9602615
1.870829 | 2056 | 0.01044519 | 0.9707067
2 | 339 | 0.001722237 | 0.972429
2.061553 | 1481 | 0.007523992 | 0.979953
2.12132 | 783 | 0.003977911 | 0.9839309
2.179449 | 385 | 0.001955933 | 0.9858868
2.236068 | 384 | 0.001950853 | 0.9878377
2.291288 | 552 | 0.002804351 | 0.990642
2.345208 | 218 | 0.001107515 | 0.9917495
2.44949 | 194 | 0.0009855871 | 0.9927351
2.5 | 264 | 0.001341211 | 0.9940763
2.54951 | 375 | 0.00190513 | 0.9959814
2.598076 | 124 | 0.0006299629 | 0.9966114
2.692582 | 193 | 0.0009805067 | 0.9975919
2.738613 | 87 | 0.0004419901 | 0.9980339
2.828427 | 24 | 0.0001219283 | 0.9981558
2.872281 | 64 | 0.0003251421 | 0.998481
2.915476 | 66 | 0.0003353028 | 0.9988163
2.95804 | 40 | 0.0002032138 | 0.9990195
3 | 26 | 0.000132089 | 0.9991516
3.041381 | 15 | 7.620519e-05 | 0.9992278
3.082207 | 39 | 0.0001981335 | 0.9994259
3.162278 | 10 | 5.080346e-05 | 0.9994767
3.201562 | 37 | 0.0001879728 | 0.9996647
3.24037 | 10 | 5.080346e-05 | 0.9997155
3.278719 | 6 | 3.048207e-05 | 0.999746
3.316625 | 5 | 2.540173e-05 | 0.9997714
3.354102 | 16 | 8.128553e-05 | 0.9998527
3.391165 | 6 | 3.048207e-05 | 0.9998832
3.464102 | 1 | 5.080346e-06 | 0.9998882
3.5 | 8 | 4.064277e-05 | 0.9999289
3.535534 | 5 | 2.540173e-05 | 0.9999543
3.570714 | 1 | 5.080346e-06 | 0.9999594
3.640055 | 4 | 2.032138e-05 | 0.9999797
3.674235 | 3 | 1.524104e-05 | 0.9999949
3.807887 | 1 | 5.080346e-06 | 1
两点相关函数 / Two-Point Correlation
Status | ok
Method | periodic_fft_radial_shells_v1
Pore label | 0
Porosity | 0.2491264
Voxel size (um) | 0.5
Periodic axes | xyz
Radial bins | bin_0_origin_only; bin_k: (k-1)*h < distance <= k*h
Normalization | joint_probability; C(0)=porosity
Radius upper edge (um) | Pore-pore probability | Displacement count | Mean distance (um)
0 | 0.2491264 | 1 | 0
0.5 | 0.1265666 | 6 | 0.5
1 | 0.09158736 | 26 | 0.8235956
1.5 | 0.07293947 | 90 | 1.313303
2 | 0.07446631 | 134 | 1.766191
2.5 | 0.07589311 | 258 | 2.253291
3 | 0.07447729 | 410 | 2.770151
3.5 | 0.07367768 | 494 | 3.265115
4 | 0.07304126 | 690 | 3.741377
4.5 | 0.07234965 | 962 | 4.254797
5 | 0.07172572 | 1098 | 4.759989
5.5 | 0.07100524 | 1406 | 5.252971
6 | 0.07043839 | 1578 | 5.743306
6.5 | 0.06987559 | 2018 | 6.243088
7 | 0.06925314 | 2342 | 6.754523
7.5 | 0.06859428 | 2634 | 7.258808
8 | 0.06805178 | 2930 | 7.74816
8.5 | 0.06746925 | 3402 | 8.24276
9 | 0.06688515 | 3926 | 8.747226
9.5 | 0.06638762 | 4266 | 9.248753
10 | 0.06589108 | 4730 | 9.745648
10.5 | 0.06536972 | 5510 | 10.25421
11 | 0.06487564 | 5562 | 10.75425
11.5 | 0.06445678 | 6410 | 11.24499
12 | 0.06405984 | 6894 | 11.74507
12.5 | 0.06363678 | 7490 | 12.24414
13 | 0.06326502 | 8258 | 12.74442
13.5 | 0.06289341 | 8994 | 13.25285
14 | 0.06258657 | 9446 | 13.75428
14.5 | 0.06228836 | 9978 | 14.2483
15 | 0.06198075 | 11138 | 14.74781
15.5 | 0.06177345 | 11406 | 15.24523
16 | 0.06153971 | 12575 | 15.74338
16.5 | 0.06124679 | 12848 | 16.24802
17 | 0.06086215 | 12060 | 16.74981
17.5 | 0.06051509 | 11804 | 17.24779
18 | 0.06018564 | 11016 | 17.74665
18.5 | 0.05989768 | 10700 | 18.24765
19 | 0.05962667 | 9756 | 18.74616
19.5 | 0.05939256 | 9224 | 19.24436
20 | 0.05919573 | 8408 | 19.74275
20.5 | 0.05897925 | 7452 | 20.23495
21 | 0.05881534 | 7040 | 20.73669
21.5 | 0.05862364 | 5820 | 21.24199
22 | 0.05848039 | 4880 | 21.7372
22.5 | 0.05827192 | 3936 | 22.23025
23 | 0.05802293 | 2999 | 22.73344
23.5 | 0.05783134 | 2180 | 23.23696
24 | 0.05772254 | 1620 | 23.72792
24.5 | 0.0575418 | 1208 | 24.21513
25 | 0.05740242 | 942 | 24.73838
25.5 | 0.05730667 | 584 | 25.28237
26 | 0.05723389 | 284 | 25.76662
26.5 | 0.05729179 | 192 | 26.16873
27 | 0.05727841 | 104 | 26.67748
27.5 | 0.05703704 | 24 | 27.213
28 | 0.05686951 | 1 | 27.71281
x displacement (um) | Pore-pore probability
0 | 0.2491264
0.5 | 0.125351
1 | 0.07768631
1.5 | 0.07234573
2 | 0.07836914
2.5 | 0.07524109
3 | 0.07428741
3.5 | 0.07440186
4 | 0.07416534
4.5 | 0.07301331
5 | 0.07190323
5.5 | 0.07219315
6 | 0.07202148
6.5 | 0.07105255
7 | 0.06996918
7.5 | 0.06930542
8 | 0.06938553
8.5 | 0.06879425
9 | 0.06773376
9.5 | 0.06732178
10 | 0.06755829
10.5 | 0.06811905
11 | 0.06762695
11.5 | 0.06669617
12 | 0.06570435
12.5 | 0.06551361
13 | 0.06563187
13.5 | 0.06557465
14 | 0.06493759
14.5 | 0.06415939
15 | 0.06413269
15.5 | 0.064453125
16 | 0.06481934
y displacement (um) | Pore-pore probability
0 | 0.2491264
0.5 | 0.1224518
1 | 0.07685471
1.5 | 0.07129669
2 | 0.07757187
2.5 | 0.07507706
3 | 0.07407379
3.5 | 0.07343674
4 | 0.07304382
4.5 | 0.07316589
5 | 0.07186127
5.5 | 0.07049561
6 | 0.06978989
6.5 | 0.06937408
7 | 0.06874466
7.5 | 0.06790161
8 | 0.06726456
8.5 | 0.06676483
9 | 0.06665421
9.5 | 0.06567001
10 | 0.06501389
10.5 | 0.06460571
11 | 0.06465912
11.5 | 0.06509399
12 | 0.06429291
12.5 | 0.06327057
13 | 0.06275558
13.5 | 0.0625
14 | 0.06295395
14.5 | 0.06225204
15 | 0.06164551
15.5 | 0.06296539
16 | 0.06287384
z displacement (um) | Pore-pore probability
0 | 0.2491264
0.5 | 0.131897
1 | 0.08057785
1.5 | 0.06993484
2 | 0.07775497
2.5 | 0.07548904
3 | 0.07423782
3.5 | 0.07410812
4 | 0.07376862
4.5 | 0.07262802
5 | 0.07118225
5.5 | 0.07049561
6 | 0.07055283
6.5 | 0.06993484
7 | 0.0693779
7.5 | 0.0688591
8 | 0.06860733
8.5 | 0.06813812
9 | 0.06743622
9.5 | 0.06752014
10 | 0.06719589
10.5 | 0.0668869
11 | 0.06667328
11.5 | 0.06650925
12 | 0.06571198
12.5 | 0.06513596
13 | 0.06516647
13.5 | 0.06488037
14 | 0.06414413
14.5 | 0.06460571
15 | 0.06446457
15.5 | 0.06505966
16 | 0.06560516