## SpecificSurfaceArea
名称 / Name | 数值 / Value
输入结构 / Input Structure | 20260914_132
电解液相体积分数 / Electrolyte Volume Fraction | 0.3466339
颗粒相体积分数 / Particle Volume Fraction | 0.5655174
CBD相体积分数 / CBD Volume Fraction | 0.08784866
固体体素数量 / Solid Voxel Count | 148247
总界面面积 (um^2) / Total Interfacial Area (um^2) | 40379.75
总固体体积 (um^3) / Total Solid Volume (um^3) | 18530.875
比表面积 (1/um) / Specific Surface Area (1/um) | 2.179053
总集群数量 / Total Cluster Count | 12
最大颗粒集群体积 (voxel) / Largest Particle Cluster Volume (voxel) | 148207
未知颗粒集群数量 / Unknown Particle Cluster Count | 9
未知颗粒集群总体积 (voxel) / Total Unknown Particle Cluster Volume (voxel) | 24
未知颗粒体积分数 / Unknown Particle Volume Fraction | 0.000161892
归一化平均团簇体积 / Normalized Average Cluster Volume | 0.3333693
电子连接度 / Electronic Connectivity | 0.9998111
电解液相连通率 / Electrolyte Connectivity | 0.9940573
是否贯通 / Percolating | 是 / Yes
曲折度τ / Tortuosity τ | 1.051069
等效当量颗粒粒径 (um) / Equivalent Particle Diameter (um) | 14.34076
瓶颈度 beta / Constrictivity (x) | 1
瓶颈半径 r_min (um) | 0.7071068
孔体半径 r_max (um) | 0.7071068
瓶颈度状态 / Constrictivity Status | ok
侵入入口 / Intrusion Inlet | low
球心邻域 / Center Connectivity | 26
算法版本 / Method | edt_critical_radii_closed_dilation_v2
半径采样 / Radius Sampling | All positive EDT values
Radius (um) | CPSD (total volume fraction) | MIP (total volume fraction)
0 | 0.3466339 | 0.3451004
0.5 | 0.3466339 | 0.3451004
0.7071068 | 0.2687454 | 0.2332268
0.8660254 | 0.1691475 | 0.03085327
1 | 0.1339417 | 0.01574707
1.118034 | 0.1113167 | 0.01140594
1.224745 | 0.04676437 | 0.003734589
1.414214 | 0.02548599 | 0.00112915
1.5 | 0.01810837 | 0.0008430481
1.581139 | 0.004524231 | 0
1.658312 | 0.002765656 | 0
1.732051 | 0.001274109 | 0
1.802776 | 0.0007705688 | 0
2 | 0 | 0
弦长分布 / Chord Length
Status | ok
Method | periodic_voxel_runs_v1
Pore label | 0
Voxel size (um) | 0.5
Periodic axes | xyz
Sample count | 26317
Mean (um) | 1.726413
Population std (um) | 1.647812
Quantile method | inverse_empirical_cdf
Axis | x
Window-spanning lines | 0
Full pore line policy | one_period_censored
Quantile | Length (um)
0.05 | 0.5
0.1 | 0.5
0.15 | 0.5
0.2 | 0.5
0.25 | 0.5
0.3 | 0.5
0.35 | 0.5
0.4 | 1
0.45 | 1
0.5 | 1
0.55 | 1.5
0.6 | 1.5
0.65 | 1.5
0.7 | 2
0.75 | 2.5
0.8 | 2.5
0.85 | 3
0.9 | 4
0.95 | 5
Length (um) | Count | Probability mass | CDF
0.5 | 9249 | 0.3514458 | 0.3514458
1 | 4919 | 0.1869134 | 0.5383592
1.5 | 3180 | 0.1208344 | 0.6591937
2 | 2308 | 0.08769997 | 0.7468936
2.5 | 1753 | 0.06661094 | 0.8135046
3 | 1278 | 0.04856177 | 0.8620663
3.5 | 910 | 0.03457841 | 0.8966448
4 | 677 | 0.02572482 | 0.9223696
4.5 | 491 | 0.01865714 | 0.9410267
5 | 374 | 0.01421135 | 0.9552381
5.5 | 279 | 0.01060151 | 0.9658396
6 | 227 | 0.008625603 | 0.9744652
6.5 | 160 | 0.00607972 | 0.9805449
7 | 116 | 0.004407797 | 0.9849527
7.5 | 111 | 0.004217806 | 0.9891705
8 | 82 | 0.003115857 | 0.9922864
8.5 | 35 | 0.001329939 | 0.9936163
9 | 43 | 0.001633925 | 0.9952502
9.5 | 28 | 0.001063951 | 0.9963142
10 | 27 | 0.001025953 | 0.9973401
10.5 | 14 | 0.0005319755 | 0.9978721
11 | 15 | 0.0005699738 | 0.9984421
11.5 | 9 | 0.0003419843 | 0.9987841
12 | 7 | 0.0002659878 | 0.99905
12.5 | 3 | 0.0001139948 | 0.999164
13 | 6 | 0.0002279895 | 0.999392
13.5 | 5 | 0.0001899913 | 0.999582
14 | 1 | 3.799825e-05 | 0.99962
15 | 2 | 7.59965e-05 | 0.999696
15.5 | 1 | 3.799825e-05 | 0.999734
16 | 2 | 7.59965e-05 | 0.99981
16.5 | 3 | 0.0001139948 | 0.999924
17 | 1 | 3.799825e-05 | 0.999962
17.5 | 1 | 3.799825e-05 | 1
球接触分布 / Spherical Contact
Status | ok
Method | periodic_solid_to_pore_edt_v1
Pore label | 0
Voxel size (um) | 0.5
Periodic axes | xyz
Sample count | 171276
Mean (um) | 0.7043259
Population std (um) | 0.2587509
Quantile method | inverse_empirical_cdf
Distance direction | solid_to_pore
Distance convention | voxel_center_to_voxel_center
Quantile | Length (um)
0.05 | 0.5
0.1 | 0.5
0.15 | 0.5
0.2 | 0.5
0.25 | 0.5
0.3 | 0.5
0.35 | 0.5
0.4 | 0.5
0.45 | 0.5
0.5 | 0.7071068
0.55 | 0.7071068
0.6 | 0.7071068
0.65 | 0.7071068
0.7 | 0.7071068
0.75 | 0.8660254
0.8 | 0.8660254
0.85 | 1
0.9 | 1.118034
0.95 | 1.224745
Length (um) | Count | Probability mass | CDF
0.5 | 83775 | 0.4891228 | 0.4891228
0.7071068 | 40878 | 0.2386674 | 0.7277902
0.8660254 | 13989 | 0.08167519 | 0.8094654
1 | 9461 | 0.05523833 | 0.8647038
1.118034 | 13896 | 0.08113221 | 0.945836
1.224745 | 4510 | 0.02633177 | 0.9721677
1.414214 | 1824 | 0.01064948 | 0.9828172
1.5 | 1747 | 0.01019991 | 0.9930171
1.581139 | 570 | 0.003327962 | 0.9963451
1.658312 | 278 | 0.001623111 | 0.9979682
1.732051 | 67 | 0.0003911815 | 0.9983594
1.802776 | 130 | 0.0007590089 | 0.9991184
1.870829 | 97 | 0.0005663374 | 0.9996847
2 | 11 | 6.422383e-05 | 0.9997489
2.061553 | 30 | 0.0001751559 | 0.9999241
2.12132 | 10 | 5.83853e-05 | 0.9999825
2.179449 | 1 | 5.83853e-06 | 0.9999883
2.236068 | 2 | 1.167706e-05 | 1
两点相关函数 / Two-Point Correlation
Status | ok
Method | periodic_fft_radial_shells_v1
Pore label | 0
Porosity | 0.3466339
Voxel size (um) | 0.5
Periodic axes | xyz
Radial bins | bin_0_origin_only; bin_k: (k-1)*h < distance <= k*h
Normalization | joint_probability; C(0)=porosity
Radius upper edge (um) | Pore-pore probability | Displacement count | Mean distance (um)
0 | 0.3466339 | 1 | 0
0.5 | 0.2467435 | 6 | 0.5
1 | 0.2092582 | 26 | 0.8235956
1.5 | 0.1711264 | 90 | 1.313303
2 | 0.1511071 | 134 | 1.766191
2.5 | 0.1405148 | 258 | 2.253291
3 | 0.1352724 | 410 | 2.770151
3.5 | 0.13247 | 494 | 3.265115
4 | 0.1301613 | 690 | 3.741377
4.5 | 0.127901 | 962 | 4.254797
5 | 0.1261446 | 1098 | 4.759989
5.5 | 0.1248011 | 1406 | 5.252971
6 | 0.1237563 | 1578 | 5.743306
6.5 | 0.1230388 | 2018 | 6.243088
7 | 0.1224632 | 2342 | 6.754523
7.5 | 0.1220853 | 2634 | 7.258808
8 | 0.1217646 | 2930 | 7.74816
8.5 | 0.1214716 | 3402 | 8.24276
9 | 0.1212276 | 3926 | 8.747226
9.5 | 0.1210085 | 4266 | 9.248753
10 | 0.1208264 | 4730 | 9.745648
10.5 | 0.1206506 | 5510 | 10.25421
11 | 0.1205749 | 5562 | 10.75425
11.5 | 0.1204933 | 6410 | 11.24499
12 | 0.1203804 | 6894 | 11.74507
12.5 | 0.1202914 | 7490 | 12.24414
13 | 0.1201934 | 8258 | 12.74442
13.5 | 0.1200761 | 8994 | 13.25285
14 | 0.1199444 | 9446 | 13.75428
14.5 | 0.1198242 | 9978 | 14.2483
15 | 0.1196747 | 11138 | 14.74781
15.5 | 0.1195254 | 11406 | 15.24523
16 | 0.119471 | 12575 | 15.74338
16.5 | 0.1193823 | 12848 | 16.24802
17 | 0.1192969 | 12060 | 16.74981
17.5 | 0.1192922 | 11804 | 17.24779
18 | 0.1192864 | 11016 | 17.74665
18.5 | 0.1193608 | 10700 | 18.24765
19 | 0.1194288 | 9756 | 18.74616
19.5 | 0.1195311 | 9224 | 19.24436
20 | 0.1196077 | 8408 | 19.74275
20.5 | 0.119577 | 7452 | 20.23495
21 | 0.1196169 | 7040 | 20.73669
21.5 | 0.1194913 | 5820 | 21.24199
22 | 0.1195388 | 4880 | 21.7372
22.5 | 0.1194821 | 3936 | 22.23025
23 | 0.1196922 | 2999 | 22.73344
23.5 | 0.1199336 | 2180 | 23.23696
24 | 0.1202219 | 1620 | 23.72792
24.5 | 0.1205604 | 1208 | 24.21513
25 | 0.1208751 | 942 | 24.73838
25.5 | 0.1213261 | 584 | 25.28237
26 | 0.1217848 | 284 | 25.76662
26.5 | 0.1223731 | 192 | 26.16873
27 | 0.1229829 | 104 | 26.67748
27.5 | 0.1233219 | 24 | 27.213
28 | 0.1232452 | 1 | 27.71281
x displacement (um) | Pore-pore probability
0 | 0.3466339
0.5 | 0.2462425
1 | 0.1941223
1.5 | 0.1606216
2 | 0.1476135
2.5 | 0.1371536
3 | 0.1343193
3.5 | 0.1310616
4 | 0.1286354
4.5 | 0.1268654
5 | 0.1251678
5.5 | 0.124073
6 | 0.1246185
6.5 | 0.1253929
7 | 0.124958
7.5 | 0.1235886
8 | 0.1221619
8.5 | 0.1216125
9 | 0.121685
9.5 | 0.1228027
10 | 0.1234589
10.5 | 0.1237946
11 | 0.1232262
11.5 | 0.1226616
12 | 0.1222343
12.5 | 0.1227913
13 | 0.1233788
13.5 | 0.1235809
14 | 0.1233749
14.5 | 0.1231499
15 | 0.1232719
15.5 | 0.1233101
16 | 0.1231689
y displacement (um) | Pore-pore probability
0 | 0.3466339
0.5 | 0.2461548
1 | 0.1929283
1.5 | 0.1586876
2 | 0.145195
2.5 | 0.1355743
3 | 0.1340294
3.5 | 0.1318588
4 | 0.1288033
4.5 | 0.1265869
5 | 0.1255188
5.5 | 0.1248398
6 | 0.1246834
6.5 | 0.1244354
7 | 0.1242294
7.5 | 0.123764
8 | 0.1236
8.5 | 0.1229019
9 | 0.1214142
9.5 | 0.1206703
10 | 0.1204414
10.5 | 0.1210556
11 | 0.1221046
11.5 | 0.1238022
12 | 0.1241646
12.5 | 0.1239586
13 | 0.1235199
13.5 | 0.1229973
14 | 0.1229782
14.5 | 0.1233368
15 | 0.1241188
15.5 | 0.1241646
16 | 0.1242752
z displacement (um) | Pore-pore probability
0 | 0.3466339
0.5 | 0.2478333
1 | 0.1947632
1.5 | 0.1609077
2 | 0.1468086
2.5 | 0.1365509
3 | 0.1336288
3.5 | 0.1307144
4 | 0.1284866
4.5 | 0.1270714
5 | 0.1252365
5.5 | 0.1232491
6 | 0.1211662
6.5 | 0.1195793
7 | 0.1192284
7.5 | 0.1192818
8 | 0.118145
8.5 | 0.117115
9 | 0.1166611
9.5 | 0.1169128
10 | 0.1167068
10.5 | 0.1171074
11 | 0.1181946
11.5 | 0.118187
12 | 0.1181107
12.5 | 0.1173286
13 | 0.1166763
13.5 | 0.1172485
14 | 0.1181335
14.5 | 0.1194534
15 | 0.1203766
15.5 | 0.120903
16 | 0.1209717