## SpecificSurfaceArea
名称 / Name | 数值 / Value
输入结构 / Input Structure | 20260914_139
电解液相体积分数 / Electrolyte Volume Fraction | 0.3262634
颗粒相体积分数 / Particle Volume Fraction | 0.6431923
CBD相体积分数 / CBD Volume Fraction | 0.03054428
固体体素数量 / Solid Voxel Count | 168609
总界面面积 (um^2) / Total Interfacial Area (um^2) | 26673.75
总固体体积 (um^3) / Total Solid Volume (um^3) | 21076.125
比表面积 (1/um) / Specific Surface Area (1/um) | 1.265591
总集群数量 / Total Cluster Count | 6
最大颗粒集群体积 (voxel) / Largest Particle Cluster Volume (voxel) | 168575
未知颗粒集群数量 / Unknown Particle Cluster Count | 5
未知颗粒集群总体积 (voxel) / Total Unknown Particle Cluster Volume (voxel) | 34
未知颗粒体积分数 / Unknown Particle Volume Fraction | 0.00020165
归一化平均团簇体积 / Normalized Average Cluster Volume | 1
电子连接度 / Electronic Connectivity | 0.9998161
电解液相连通率 / Electrolyte Connectivity | 0.9982813
是否贯通 / Percolating | 是 / Yes
曲折度τ / Tortuosity τ | 1.019724
等效当量颗粒粒径 (um) / Equivalent Particle Diameter (um) | 18.86023
瓶颈度 beta / Constrictivity (x) | 0.6
瓶颈半径 r_min (um) | 0.8660254
孔体半径 r_max (um) | 1.118034
瓶颈度状态 / Constrictivity Status | ok
侵入入口 / Intrusion Inlet | low
球心邻域 / Center Connectivity | 26
算法版本 / Method | edt_critical_radii_closed_dilation_v2
半径采样 / Radius Sampling | All positive EDT values
Radius (um) | CPSD (total volume fraction) | MIP (total volume fraction)
0 | 0.3262634 | 0.3257408
0.5 | 0.3262634 | 0.3257408
0.7071068 | 0.2920761 | 0.2835579
0.8660254 | 0.2302666 | 0.2011032
1 | 0.2071533 | 0.1346703
1.118034 | 0.192482 | 0.04998398
1.224745 | 0.1353798 | 0.02736282
1.414214 | 0.109539 | 0.01948929
1.5 | 0.0931778 | 0.01591873
1.581139 | 0.06069946 | 0.009922028
1.658312 | 0.05012894 | 0.009380341
1.732051 | 0.03970718 | 0.008346558
1.802776 | 0.03896332 | 0.008563995
1.870829 | 0.03125381 | 0.008277893
2 | 0.02238846 | 0.005615234375
2.061553 | 0.02176285 | 0.006126404
2.12132 | 0.0135498 | 0.004993439
2.179449 | 0.007713318 | 0.002658844
2.236068 | 0.007827759 | 0.002540588
2.291288 | 0.00750351 | 0.001167297
2.345208 | 0.003074646 | 0.001003265
2.5 | 0.00195694 | 0
3 | 0 | 0
弦长分布 / Chord Length
Status | ok
Method | periodic_voxel_runs_v1
Pore label | 0
Voxel size (um) | 0.5
Periodic axes | xyz
Sample count | 18197
Mean (um) | 2.350058
Population std (um) | 2.173148
Quantile method | inverse_empirical_cdf
Axis | x
Window-spanning lines | 0
Full pore line policy | one_period_censored
Quantile | Length (um)
0.05 | 0.5
0.1 | 0.5
0.15 | 0.5
0.2 | 0.5
0.25 | 1
0.3 | 1
0.35 | 1
0.4 | 1
0.45 | 1.5
0.5 | 1.5
0.55 | 2
0.6 | 2
0.65 | 2.5
0.7 | 3
0.75 | 3
0.8 | 3.5
0.85 | 4.5
0.9 | 5
0.95 | 6.5
Length (um) | Count | Probability mass | CDF
0.5 | 4296 | 0.2360829 | 0.2360829
1 | 3039 | 0.1670056 | 0.4030884
1.5 | 2262 | 0.1243062 | 0.5273946
2 | 1745 | 0.09589493 | 0.6232896
2.5 | 1385 | 0.07611145 | 0.699401
3 | 1083 | 0.0595153 | 0.7589163
3.5 | 852 | 0.0468209 | 0.8057372
4 | 671 | 0.03687421 | 0.8426114
4.5 | 629 | 0.03456614 | 0.8771776
5 | 485 | 0.02665274 | 0.9038303
5.5 | 349 | 0.01917899 | 0.9230093
6 | 317 | 0.01742045 | 0.9404297
6.5 | 209 | 0.01148541 | 0.9519152
7 | 164 | 0.009012475 | 0.9609276
7.5 | 128 | 0.007034127 | 0.9679618
8 | 132 | 0.007253943 | 0.9752157
8.5 | 81 | 0.004451283 | 0.979667
9 | 73 | 0.00401165 | 0.9836786
9.5 | 53 | 0.002912568 | 0.9865912
10 | 44 | 0.002417981 | 0.9890092
10.5 | 63 | 0.003462109 | 0.9924713
11 | 35 | 0.001923394 | 0.9943947
11.5 | 18 | 0.000989174 | 0.9953839
12 | 15 | 0.0008243117 | 0.9962082
12.5 | 15 | 0.0008243117 | 0.9970325
13 | 15 | 0.0008243117 | 0.9978568
13.5 | 11 | 0.0006044952 | 0.9984613
14 | 5 | 0.0002747706 | 0.9987361
14.5 | 3 | 0.0001648623 | 0.9989009
15 | 1 | 5.495411e-05 | 0.9989559
16 | 3 | 0.0001648623 | 0.9991207
16.5 | 2 | 0.0001099082 | 0.9992306
17 | 4 | 0.0002198165 | 0.9994505
17.5 | 2 | 0.0001099082 | 0.9995604
18 | 3 | 0.0001648623 | 0.9997252
18.5 | 2 | 0.0001099082 | 0.9998351
19 | 1 | 5.495411e-05 | 0.9998901
19.5 | 1 | 5.495411e-05 | 0.999945
21.5 | 1 | 5.495411e-05 | 1
球接触分布 / Spherical Contact
Status | ok
Method | periodic_solid_to_pore_edt_v1
Pore label | 0
Voxel size (um) | 0.5
Periodic axes | xyz
Sample count | 176616
Mean (um) | 0.9159523
Population std (um) | 0.4440294
Quantile method | inverse_empirical_cdf
Distance direction | solid_to_pore
Distance convention | voxel_center_to_voxel_center
Quantile | Length (um)
0.05 | 0.5
0.1 | 0.5
0.15 | 0.5
0.2 | 0.5
0.25 | 0.5
0.3 | 0.5
0.35 | 0.7071068
0.4 | 0.7071068
0.45 | 0.7071068
0.5 | 0.7071068
0.55 | 0.8660254
0.6 | 1
0.65 | 1
0.7 | 1.118034
0.75 | 1.118034
0.8 | 1.224745
0.85 | 1.414214
0.9 | 1.5
0.95 | 1.732051
Length (um) | Count | Probability mass | CDF
0.5 | 57781 | 0.3271561 | 0.3271561
0.7071068 | 31913 | 0.1806914 | 0.5078475
0.8660254 | 14183 | 0.08030416 | 0.5881517
1 | 11430 | 0.06471667 | 0.6528684
1.118034 | 20712 | 0.1172714 | 0.7701397
1.224745 | 9931 | 0.05622933 | 0.8263691
1.414214 | 7552 | 0.04275943 | 0.8691285
1.5 | 8181 | 0.04632083 | 0.9154493
1.581139 | 3202 | 0.01812973 | 0.9335791
1.658312 | 2607 | 0.01476084 | 0.9483399
1.732051 | 951 | 0.005384563 | 0.9537245
1.802776 | 2145 | 0.01214499 | 0.9658695
1.870829 | 1934 | 0.01095031 | 0.9768198
2 | 358 | 0.002026996 | 0.9788468
2.061553 | 1218 | 0.006896317 | 0.9857431
2.12132 | 403 | 0.002281786 | 0.9880249
2.179449 | 222 | 0.001256964 | 0.9892818
2.236068 | 174 | 0.0009851882 | 0.990267
2.291288 | 226 | 0.001279612 | 0.9915466
2.345208 | 97 | 0.0005492141 | 0.9920958
2.44949 | 102 | 0.0005775241 | 0.9926734
2.5 | 99 | 0.0005605381 | 0.9932339
2.54951 | 189 | 0.001070118 | 0.994304
2.598076 | 74 | 0.0004189881 | 0.994723
2.692582 | 145 | 0.0008209902 | 0.995544
2.738613 | 66 | 0.0003736921 | 0.9959177
2.828427 | 18 | 0.000101916 | 0.9960196
2.872281 | 63 | 0.0003567061 | 0.9963763
2.915476 | 63 | 0.0003567061 | 0.996733
2.95804 | 51 | 0.0002887621 | 0.9970218
3 | 28 | 0.000158536 | 0.9971803
3.041381 | 21 | 0.000118902 | 0.9972992
3.082207 | 61 | 0.0003453821 | 0.9976446
3.162278 | 20 | 0.00011324 | 0.9977578
3.201562 | 73 | 0.0004133261 | 0.9981712
3.24037 | 22 | 0.000124564 | 0.9982957
3.278719 | 13 | 7.360602e-05 | 0.9983693
3.316625 | 12 | 6.794401e-05 | 0.9984373
3.354102 | 34 | 0.000192508 | 0.9986298
3.391165 | 17 | 9.625402e-05 | 0.998726
3.464102 | 10 | 5.662001e-05 | 0.9987827
3.5 | 20 | 0.00011324 | 0.9988959
3.535534 | 34 | 0.000192508 | 0.9990884
3.570714 | 13 | 7.360602e-05 | 0.999162
3.605551 | 6 | 3.397201e-05 | 0.999196
3.640055 | 15 | 8.493002e-05 | 0.9992809
3.674235 | 24 | 0.000135888 | 0.9994168
3.741657 | 10 | 5.662001e-05 | 0.9994734
3.774917 | 11 | 6.228201e-05 | 0.9995357
3.807887 | 4 | 2.2648e-05 | 0.9995584
3.840573 | 14 | 7.926802e-05 | 0.9996376
3.905125 | 10 | 5.662001e-05 | 0.9996943
3.937004 | 7 | 3.963401e-05 | 0.9997339
4.031129 | 8 | 4.529601e-05 | 0.9997792
4.062019 | 11 | 6.228201e-05 | 0.9998415
4.123106 | 6 | 3.397201e-05 | 0.9998754
4.153312 | 6 | 3.397201e-05 | 0.9999094
4.1833 | 3 | 1.6986e-05 | 0.9999264
4.242641 | 3 | 1.6986e-05 | 0.9999434
4.272002 | 1 | 5.662001e-06 | 0.999949
4.301163 | 4 | 2.2648e-05 | 0.9999717
4.358899 | 2 | 1.1324e-05 | 0.999983
4.387482 | 2 | 1.1324e-05 | 0.9999943
4.5 | 1 | 5.662001e-06 | 1
两点相关函数 / Two-Point Correlation
Status | ok
Method | periodic_fft_radial_shells_v1
Pore label | 0
Porosity | 0.3262634
Voxel size (um) | 0.5
Periodic axes | xyz
Radial bins | bin_0_origin_only; bin_k: (k-1)*h < distance <= k*h
Normalization | joint_probability; C(0)=porosity
Radius upper edge (um) | Pore-pore probability | Displacement count | Mean distance (um)
0 | 0.3262634 | 1 | 0
0.5 | 0.2593028 | 6 | 0.5
1 | 0.226218 | 26 | 0.8235956
1.5 | 0.1867442 | 90 | 1.313303
2 | 0.1595047 | 134 | 1.766191
2.5 | 0.1391546 | 258 | 2.253291
3 | 0.1253407 | 410 | 2.770151
3.5 | 0.1178498 | 494 | 3.265115
4 | 0.1146275 | 690 | 3.741377
4.5 | 0.1134378 | 962 | 4.254797
5 | 0.1129897 | 1098 | 4.759989
5.5 | 0.112701 | 1406 | 5.252971
6 | 0.1122815 | 1578 | 5.743306
6.5 | 0.1116566 | 2018 | 6.243088
7 | 0.1110154 | 2342 | 6.754523
7.5 | 0.1103696 | 2634 | 7.258808
8 | 0.1098401 | 2930 | 7.74816
8.5 | 0.1093699 | 3402 | 8.24276
9 | 0.1088551 | 3926 | 8.747226
9.5 | 0.1083772 | 4266 | 9.248753
10 | 0.1078842 | 4730 | 9.745648
10.5 | 0.107512 | 5510 | 10.25421
11 | 0.1071871 | 5562 | 10.75425
11.5 | 0.1069398 | 6410 | 11.24499
12 | 0.1067508 | 6894 | 11.74507
12.5 | 0.1066277 | 7490 | 12.24414
13 | 0.1065781 | 8258 | 12.74442
13.5 | 0.1065758 | 8994 | 13.25285
14 | 0.1065392 | 9446 | 13.75428
14.5 | 0.1065096 | 9978 | 14.2483
15 | 0.1064364 | 11138 | 14.74781
15.5 | 0.1063767 | 11406 | 15.24523
16 | 0.1062742 | 12575 | 15.74338
16.5 | 0.1060839 | 12848 | 16.24802
17 | 0.1058036 | 12060 | 16.74981
17.5 | 0.1055835 | 11804 | 17.24779
18 | 0.1053919 | 11016 | 17.74665
18.5 | 0.1051911 | 10700 | 18.24765
19 | 0.105072 | 9756 | 18.74616
19.5 | 0.1049918 | 9224 | 19.24436
20 | 0.1049101 | 8408 | 19.74275
20.5 | 0.1049084 | 7452 | 20.23495
21 | 0.1048691 | 7040 | 20.73669
21.5 | 0.1047947 | 5820 | 21.24199
22 | 0.1046485 | 4880 | 21.7372
22.5 | 0.104403 | 3936 | 22.23025
23 | 0.1040121 | 2999 | 22.73344
23.5 | 0.103679 | 2180 | 23.23696
24 | 0.1033296 | 1620 | 23.72792
24.5 | 0.1025757 | 1208 | 24.21513
25 | 0.1017336 | 942 | 24.73838
25.5 | 0.100919 | 584 | 25.28237
26 | 0.1005461 | 284 | 25.76662
26.5 | 0.1002948 | 192 | 26.16873
27 | 0.09981786 | 104 | 26.67748
27.5 | 0.09972382 | 24 | 27.213
28 | 0.09998322 | 1 | 27.71281
x displacement (um) | Pore-pore probability
0 | 0.3262634
0.5 | 0.2568474
1 | 0.2065506
1.5 | 0.1699142
2 | 0.1441078
2.5 | 0.1271172
3 | 0.1174736
3.5 | 0.1127701
4 | 0.1114616
4.5 | 0.1104736
5 | 0.1102524
5.5 | 0.1097755
6 | 0.1097374
6.5 | 0.1095924
7 | 0.1101265
7.5 | 0.1109009
8 | 0.1114197
8.5 | 0.1114426
9 | 0.1107826
9.5 | 0.1102905
10 | 0.1102333
10.5 | 0.1104355
11 | 0.111187
11.5 | 0.1123619
12 | 0.1136131
12.5 | 0.1153412
13 | 0.1164017
13.5 | 0.1175652
14 | 0.1183128
14.5 | 0.1185226
15 | 0.1188812
15.5 | 0.1189384
16 | 0.1190948
y displacement (um) | Pore-pore probability
0 | 0.3262634
0.5 | 0.257679
1 | 0.2076836
1.5 | 0.1709785
2 | 0.1450958
2.5 | 0.1276779
3 | 0.117363
3.5 | 0.1120262
4 | 0.1107216
4.5 | 0.1109009
5 | 0.1119156
5.5 | 0.1130562
6 | 0.113636
6.5 | 0.113327
7 | 0.11203
7.5 | 0.1104813
8 | 0.1095161
8.5 | 0.1087418
9 | 0.107933
9.5 | 0.1077156
10 | 0.1075096
10.5 | 0.1071472
11 | 0.1070137
11.5 | 0.1068764
12 | 0.1068077
12.5 | 0.1069183
13 | 0.1069832
13.5 | 0.1069336
14 | 0.1060333
14.5 | 0.1046638
15 | 0.1034355
15.5 | 0.102314
16 | 0.1018753
z displacement (um) | Pore-pore probability
0 | 0.3262634
0.5 | 0.263382
1 | 0.2162056
1.5 | 0.1806183
2 | 0.1545868
2.5 | 0.1362228
3 | 0.1239548
3.5 | 0.1169586
4 | 0.1131744
4.5 | 0.1117668
5 | 0.1114807
5.5 | 0.1113091
6 | 0.1103859
6.5 | 0.1089973
7 | 0.1075096
7.5 | 0.1067276
8 | 0.1067963
8.5 | 0.1069908
9 | 0.1073151
9.5 | 0.1074638
10 | 0.1076012
10.5 | 0.1081238
11 | 0.1088905
11.5 | 0.1093826
12 | 0.1095047
12.5 | 0.1091156
13 | 0.1091042
13.5 | 0.1092987
14 | 0.1102715
14.5 | 0.1114235
15 | 0.1126823
15.5 | 0.1132278
16 | 0.1136246