## SpecificSurfaceArea
名称 / Name | 数值 / Value
输入结构 / Input Structure | 20260914_148
电解液相体积分数 / Electrolyte Volume Fraction | 0.3050232
颗粒相体积分数 / Particle Volume Fraction | 0.6476784
CBD相体积分数 / CBD Volume Fraction | 0.04729843
固体体素数量 / Solid Voxel Count | 169785
总界面面积 (um^2) / Total Interfacial Area (um^2) | 56911.75
总固体体积 (um^3) / Total Solid Volume (um^3) | 21223.125
比表面积 (1/um) / Specific Surface Area (1/um) | 2.681591
总集群数量 / Total Cluster Count | 3
最大颗粒集群体积 (voxel) / Largest Particle Cluster Volume (voxel) | 169783
未知颗粒集群数量 / Unknown Particle Cluster Count | 1
未知颗粒集群总体积 (voxel) / Total Unknown Particle Cluster Volume (voxel) | 1
未知颗粒体积分数 / Unknown Particle Volume Fraction | 5.889802e-06
归一化平均团簇体积 / Normalized Average Cluster Volume | 0.5000029
电子连接度 / Electronic Connectivity | 0.9999941
电解液相连通率 / Electrolyte Connectivity | 0.9937594
是否贯通 / Percolating | 是 / Yes
曲折度τ / Tortuosity τ | 1.049539
等效当量颗粒粒径 (um) / Equivalent Particle Diameter (um) | 23.81752
瓶颈度 beta / Constrictivity (x) | 1
瓶颈半径 r_min (um) | 0.5
孔体半径 r_max (um) | 0.5
瓶颈度状态 / Constrictivity Status | ok
侵入入口 / Intrusion Inlet | low
球心邻域 / Center Connectivity | 26
算法版本 / Method | edt_critical_radii_closed_dilation_v2
半径采样 / Radius Sampling | All positive EDT values
Radius (um) | CPSD (total volume fraction) | MIP (total volume fraction)
0 | 0.3050232 | 0.3036041
0.5 | 0.3050232 | 0.3036041
0.7071068 | 0.132988 | 0.003582001
0.8660254 | 0.02521896 | 0.0001335144
1 | 0.01285934 | 0
1.118034 | 0.004718781 | 0
1.224745 | 0.0009155273 | 0
1.414214 | 0.0003509521 | 0
1.5 | 0 | 0
弦长分布 / Chord Length
Status | ok
Method | periodic_voxel_runs_v1
Pore label | 0
Voxel size (um) | 0.5
Periodic axes | xyz
Sample count | 38587
Mean (um) | 1.0361
Population std (um) | 0.7834293
Quantile method | inverse_empirical_cdf
Axis | x
Window-spanning lines | 0
Full pore line policy | one_period_censored
Quantile | Length (um)
0.05 | 0.5
0.1 | 0.5
0.15 | 0.5
0.2 | 0.5
0.25 | 0.5
0.3 | 0.5
0.35 | 0.5
0.4 | 0.5
0.45 | 0.5
0.5 | 1
0.55 | 1
0.6 | 1
0.65 | 1
0.7 | 1
0.75 | 1.5
0.8 | 1.5
0.85 | 1.5
0.9 | 2
0.95 | 2.5
Length (um) | Count | Probability mass | CDF
0.5 | 19042 | 0.4934823 | 0.4934823
1 | 9549 | 0.2474668 | 0.740949
1.5 | 4655 | 0.1206365 | 0.8615855
2 | 2497 | 0.06471091 | 0.9262964
2.5 | 1298 | 0.03363827 | 0.9599347
3 | 685 | 0.01775209 | 0.9776868
3.5 | 349 | 0.009044497 | 0.9867313
4 | 207 | 0.005364501 | 0.9920958
4.5 | 123 | 0.003187602 | 0.9952834
5 | 78 | 0.002021406 | 0.9973048
5.5 | 45 | 0.001166196 | 0.998471
6 | 22 | 0.0005701402 | 0.9990411
6.5 | 21 | 0.0005442247 | 0.9995854
7 | 8 | 0.0002073237 | 0.9997927
7.5 | 3 | 7.774639e-05 | 0.9998704
8 | 1 | 2.591546e-05 | 0.9998963
8.5 | 1 | 2.591546e-05 | 0.9999223
9 | 1 | 2.591546e-05 | 0.9999482
9.5 | 1 | 2.591546e-05 | 0.9999741
11 | 1 | 2.591546e-05 | 1
球接触分布 / Spherical Contact
Status | ok
Method | periodic_solid_to_pore_edt_v1
Pore label | 0
Voxel size (um) | 0.5
Periodic axes | xyz
Sample count | 182184
Mean (um) | 0.6756881
Population std (um) | 0.337906
Quantile method | inverse_empirical_cdf
Distance direction | solid_to_pore
Distance convention | voxel_center_to_voxel_center
Quantile | Length (um)
0.05 | 0.5
0.1 | 0.5
0.15 | 0.5
0.2 | 0.5
0.25 | 0.5
0.3 | 0.5
0.35 | 0.5
0.4 | 0.5
0.45 | 0.5
0.5 | 0.5
0.55 | 0.5
0.6 | 0.5
0.65 | 0.7071068
0.7 | 0.7071068
0.75 | 0.7071068
0.8 | 0.7071068
0.85 | 0.8660254
0.9 | 1.118034
0.95 | 1.5
Length (um) | Count | Probability mass | CDF
0.5 | 112343 | 0.6166458 | 0.6166458
0.7071068 | 40322 | 0.2213257 | 0.8379715
0.8660254 | 6972 | 0.038269 | 0.8762405
1 | 3785 | 0.0207757 | 0.8970162
1.118034 | 5321 | 0.02920674 | 0.9262229
1.224745 | 2581 | 0.014167 | 0.9403899
1.414214 | 1157 | 0.006350722 | 0.9467407
1.5 | 2158 | 0.01184517 | 0.9585858
1.581139 | 1332 | 0.00731129 | 0.9658971
1.658312 | 940 | 0.005159619 | 0.9710567
1.732051 | 279 | 0.001531419 | 0.9725882
1.802776 | 802 | 0.004402143 | 0.9769903
1.870829 | 1095 | 0.006010407 | 0.9830007
2 | 196 | 0.001075835 | 0.9840765
2.061553 | 861 | 0.004725991 | 0.9888025
2.12132 | 445 | 0.002442586 | 0.9912451
2.179449 | 215 | 0.001180126 | 0.9924252
2.236068 | 212 | 0.001163659 | 0.9935889
2.291288 | 304 | 0.001668643 | 0.9952575
2.345208 | 122 | 0.0006696527 | 0.9959272
2.44949 | 99 | 0.0005434067 | 0.9964706
2.5 | 150 | 0.0008233434 | 0.9972939
2.54951 | 213 | 0.001169148 | 0.9984631
2.598076 | 58 | 0.0003183595 | 0.9987815
2.692582 | 94 | 0.0005159619 | 0.9992974
2.738613 | 43 | 0.0002360251 | 0.9995334
2.828427 | 7 | 3.842269e-05 | 0.9995719
2.872281 | 26 | 0.0001427129 | 0.9997146
2.915476 | 21 | 0.0001152681 | 0.9998298
2.95804 | 9 | 4.940061e-05 | 0.9998792
3 | 12 | 6.586747e-05 | 0.9999451
3.041381 | 6 | 3.293374e-05 | 0.999978
3.082207 | 4 | 2.195582e-05 | 1
两点相关函数 / Two-Point Correlation
Status | ok
Method | periodic_fft_radial_shells_v1
Pore label | 0
Porosity | 0.3050232
Voxel size (um) | 0.5
Periodic axes | xyz
Radial bins | bin_0_origin_only; bin_k: (k-1)*h < distance <= k*h
Normalization | joint_probability; C(0)=porosity
Radius upper edge (um) | Pore-pore probability | Displacement count | Mean distance (um)
0 | 0.3050232 | 1 | 0
0.5 | 0.1746279 | 6 | 0.5
1 | 0.133736 | 26 | 0.8235956
1.5 | 0.1103356 | 90 | 1.313303
2 | 0.1052663 | 134 | 1.766191
2.5 | 0.1046838 | 258 | 2.253291
3 | 0.1042719 | 410 | 2.770151
3.5 | 0.1035147 | 494 | 3.265115
4 | 0.1028007 | 690 | 3.741377
4.5 | 0.1020402 | 962 | 4.254797
5 | 0.1014877 | 1098 | 4.759989
5.5 | 0.1010031 | 1406 | 5.252971
6 | 0.1004544 | 1578 | 5.743306
6.5 | 0.09989668 | 2018 | 6.243088
7 | 0.09927812 | 2342 | 6.754523
7.5 | 0.09874693 | 2634 | 7.258808
8 | 0.09824998 | 2930 | 7.74816
8.5 | 0.09773554 | 3402 | 8.24276
9 | 0.09721264 | 3926 | 8.747226
9.5 | 0.09675497 | 4266 | 9.248753
10 | 0.09633184 | 4730 | 9.745648
10.5 | 0.09592117 | 5510 | 10.25421
11 | 0.09550612 | 5562 | 10.75425
11.5 | 0.09512483 | 6410 | 11.24499
12 | 0.09474255 | 6894 | 11.74507
12.5 | 0.09434276 | 7490 | 12.24414
13 | 0.09397817 | 8258 | 12.74442
13.5 | 0.09363368 | 8994 | 13.25285
14 | 0.09330754 | 9446 | 13.75428
14.5 | 0.09304666 | 9978 | 14.2483
15 | 0.09282316 | 11138 | 14.74781
15.5 | 0.09260008 | 11406 | 15.24523
16 | 0.09240779 | 12575 | 15.74338
16.5 | 0.09215348 | 12848 | 16.24802
17 | 0.09187238 | 12060 | 16.74981
17.5 | 0.09166424 | 11804 | 17.24779
18 | 0.09143374 | 11016 | 17.74665
18.5 | 0.09123115 | 10700 | 18.24765
19 | 0.09102169 | 9756 | 18.74616
19.5 | 0.09085308 | 9224 | 19.24436
20 | 0.09070037 | 8408 | 19.74275
20.5 | 0.09053906 | 7452 | 20.23495
21 | 0.09039684 | 7040 | 20.73669
21.5 | 0.09025897 | 5820 | 21.24199
22 | 0.09012951 | 4880 | 21.7372
22.5 | 0.08999267 | 3936 | 22.23025
23 | 0.08984074 | 2999 | 22.73344
23.5 | 0.08971917 | 2180 | 23.23696
24 | 0.08961307 | 1620 | 23.72792
24.5 | 0.0895053 | 1208 | 24.21513
25 | 0.08934201 | 942 | 24.73838
25.5 | 0.08918786 | 584 | 25.28237
26 | 0.08905795 | 284 | 25.76662
26.5 | 0.08906356 | 192 | 26.16873
27 | 0.08861131 | 104 | 26.67748
27.5 | 0.08800761 | 24 | 27.213
28 | 0.0875473 | 1 | 27.71281
x displacement (um) | Pore-pore probability
0 | 0.3050232
0.5 | 0.1578255
1 | 0.1126747
1.5 | 0.1046906
2 | 0.1062698
2.5 | 0.1049957
3 | 0.1033478
3.5 | 0.1028709
4 | 0.1023788
4.5 | 0.1030617
5 | 0.1014557
5.5 | 0.09947205
6 | 0.09928513
6.5 | 0.09986115
7 | 0.09938431
7.5 | 0.09923935
8 | 0.0985527
8.5 | 0.09765625
9 | 0.09714127
9.5 | 0.09709167
10 | 0.09697723
10.5 | 0.09638977
11 | 0.09584427
11.5 | 0.09521866
12 | 0.0952034
12.5 | 0.09463882
13 | 0.09386444
13.5 | 0.09335709
14 | 0.09332275
14.5 | 0.09315872
15 | 0.09300995
15.5 | 0.09336853
16 | 0.09365082
y displacement (um) | Pore-pore probability
0 | 0.3050232
0.5 | 0.1683884
1 | 0.1174393
1.5 | 0.1053391
2 | 0.1070137
2.5 | 0.1051903
3 | 0.1046753
3.5 | 0.1026077
4 | 0.1019516
4.5 | 0.1017609
5 | 0.1015778
5.5 | 0.1006508
6 | 0.09972382
6.5 | 0.09923935
7 | 0.1000366
7.5 | 0.09945297
8 | 0.09898758
8.5 | 0.09773254
9 | 0.09741211
9.5 | 0.09607697
10 | 0.09555435
10.5 | 0.09607315
11 | 0.09629822
11.5 | 0.09557724
12 | 0.09447479
12.5 | 0.09432602
13 | 0.09439087
13.5 | 0.09415436
14 | 0.09281158
14.5 | 0.09288788
15 | 0.09272766
15.5 | 0.09313202
16 | 0.09324646
z displacement (um) | Pore-pore probability
0 | 0.3050232
0.5 | 0.19767
1 | 0.1401405
1.5 | 0.1127701
2 | 0.1056938
2.5 | 0.101841
3 | 0.1032257
3.5 | 0.1023407
4 | 0.1014214
4.5 | 0.1020164
5 | 0.1021957
5.5 | 0.1016045
6 | 0.1016045
6.5 | 0.1009636
7 | 0.09949493
7.5 | 0.09880066
8 | 0.09844208
8.5 | 0.0979538
9 | 0.09747696
9.5 | 0.09633636
10 | 0.09608841
10.5 | 0.09595108
11 | 0.09519577
11.5 | 0.09553146
12 | 0.09530258
12.5 | 0.09536743
13 | 0.09527969
13.5 | 0.09567261
14 | 0.09486008
14.5 | 0.09506226
15 | 0.09496689
15.5 | 0.09529877
16 | 0.0957489