## SpecificSurfaceArea
名称 / Name | 数值 / Value
输入结构 / Input Structure | 20260914_151
电解液相体积分数 / Electrolyte Volume Fraction | 0.2322235
颗粒相体积分数 / Particle Volume Fraction | 0.6882668
CBD相体积分数 / CBD Volume Fraction | 0.07950974
固体体素数量 / Solid Voxel Count | 180425
总界面面积 (um^2) / Total Interfacial Area (um^2) | 49523.25
总固体体积 (um^3) / Total Solid Volume (um^3) | 22553.125
比表面积 (1/um) / Specific Surface Area (1/um) | 2.195849
总集群数量 / Total Cluster Count | 3
最大颗粒集群体积 (voxel) / Largest Particle Cluster Volume (voxel) | 180421
未知颗粒集群数量 / Unknown Particle Cluster Count | 2
未知颗粒集群总体积 (voxel) / Total Unknown Particle Cluster Volume (voxel) | 4
未知颗粒体积分数 / Unknown Particle Volume Fraction | 2.216988e-05
归一化平均团簇体积 / Normalized Average Cluster Volume | 1
电子连接度 / Electronic Connectivity | 0.9999889
电解液相连通率 / Electrolyte Connectivity | 0.9870064
是否贯通 / Percolating | 是 / Yes
曲折度τ / Tortuosity τ | 1.114213
等效当量颗粒粒径 (um) / Equivalent Particle Diameter (um) | 24.305
瓶颈度 beta / Constrictivity (x) | 1
瓶颈半径 r_min (um) | 0.5
孔体半径 r_max (um) | 0.5
瓶颈度状态 / Constrictivity Status | ok
侵入入口 / Intrusion Inlet | low
球心邻域 / Center Connectivity | 26
算法版本 / Method | edt_critical_radii_closed_dilation_v2
半径采样 / Radius Sampling | All positive EDT values
Radius (um) | CPSD (total volume fraction) | MIP (total volume fraction)
0 | 0.2322235 | 0.229805
0.5 | 0.2322235 | 0.229805
0.7071068 | 0.06581116 | 0.001480103
0.8660254 | 0.01572037 | 0.0004234314
1 | 0.009235382 | 0.0002250671
1.118034 | 0.001270294 | 0
1.5 | 0 | 0
弦长分布 / Chord Length
Status | ok
Method | periodic_voxel_runs_v1
Pore label | 0
Voxel size (um) | 0.5
Periodic axes | xyz
Sample count | 27448
Mean (um) | 1.108933
Population std (um) | 0.8666518
Quantile method | inverse_empirical_cdf
Axis | x
Window-spanning lines | 0
Full pore line policy | one_period_censored
Quantile | Length (um)
0.05 | 0.5
0.1 | 0.5
0.15 | 0.5
0.2 | 0.5
0.25 | 0.5
0.3 | 0.5
0.35 | 0.5
0.4 | 0.5
0.45 | 0.5
0.5 | 1
0.55 | 1
0.6 | 1
0.65 | 1
0.7 | 1
0.75 | 1.5
0.8 | 1.5
0.85 | 2
0.9 | 2
0.95 | 3
Length (um) | Count | Probability mass | CDF
0.5 | 12912 | 0.4704168 | 0.4704168
1 | 6488 | 0.2363742 | 0.706791
1.5 | 3468 | 0.126348 | 0.833139
2 | 1949 | 0.071007 | 0.904146
2.5 | 1113 | 0.0405494 | 0.9446954
3 | 646 | 0.02353541 | 0.9682308
3.5 | 376 | 0.01369863 | 0.9819295
4 | 197 | 0.007177208 | 0.9891067
4.5 | 120 | 0.004371903 | 0.9934786
5 | 74 | 0.002696007 | 0.9961746
5.5 | 44 | 0.001603031 | 0.9977776
6 | 22 | 0.0008015156 | 0.9985791
6.5 | 12 | 0.0004371903 | 0.9990163
7 | 12 | 0.0004371903 | 0.9994535
7.5 | 5 | 0.0001821626 | 0.9996357
8 | 5 | 0.0001821626 | 0.9998178
8.5 | 3 | 0.0001092976 | 0.9999271
10 | 1 | 3.643253e-05 | 0.9999636
10.5 | 1 | 3.643253e-05 | 1
球接触分布 / Spherical Contact
Status | ok
Method | periodic_solid_to_pore_edt_v1
Pore label | 0
Voxel size (um) | 0.5
Periodic axes | xyz
Sample count | 201268
Mean (um) | 0.7288401
Population std (um) | 0.35
Quantile method | inverse_empirical_cdf
Distance direction | solid_to_pore
Distance convention | voxel_center_to_voxel_center
Quantile | Length (um)
0.05 | 0.5
0.1 | 0.5
0.15 | 0.5
0.2 | 0.5
0.25 | 0.5
0.3 | 0.5
0.35 | 0.5
0.4 | 0.5
0.45 | 0.5
0.5 | 0.5
0.55 | 0.7071068
0.6 | 0.7071068
0.65 | 0.7071068
0.7 | 0.7071068
0.75 | 0.8660254
0.8 | 0.8660254
0.85 | 1
0.9 | 1.118034
0.95 | 1.5
Length (um) | Count | Probability mass | CDF
0.5 | 103615 | 0.5148111 | 0.5148111
0.7071068 | 46491 | 0.2309905 | 0.7458016
0.8660254 | 13402 | 0.06658783 | 0.8123895
1 | 9066 | 0.04504442 | 0.8574339
1.118034 | 9742 | 0.04840312 | 0.905837
1.224745 | 4574 | 0.02272592 | 0.9285629
1.414214 | 1979 | 0.009832661 | 0.9383956
1.5 | 3392 | 0.01685315 | 0.9552487
1.581139 | 1906 | 0.00946996 | 0.9647187
1.658312 | 1287 | 0.006394459 | 0.9711131
1.732051 | 397 | 0.001972494 | 0.9730856
1.802776 | 1060 | 0.00526661 | 0.9783522
1.870829 | 1386 | 0.006886341 | 0.9852386
2 | 185 | 0.0009191724 | 0.9861578
2.061553 | 922 | 0.004580957 | 0.9907387
2.12132 | 458 | 0.002275573 | 0.9930143
2.179449 | 227 | 0.001127849 | 0.9941421
2.236068 | 216 | 0.001073196 | 0.9952153
2.291288 | 280 | 0.00139118 | 0.9966065
2.345208 | 93 | 0.0004620705 | 0.9970686
2.44949 | 76 | 0.000377606 | 0.9974462
2.5 | 119 | 0.0005912515 | 0.9980374
2.54951 | 173 | 0.0008595505 | 0.998897
2.598076 | 43 | 0.0002136455 | 0.9991106
2.692582 | 68 | 0.000337858 | 0.9994485
2.738613 | 31 | 0.0001540235 | 0.9996025
2.828427 | 15 | 7.45275e-05 | 0.999677
2.872281 | 23 | 0.0001142755 | 0.9997913
2.915476 | 15 | 7.45275e-05 | 0.9998659
2.95804 | 9 | 4.47165e-05 | 0.9999106
3 | 4 | 1.9874e-05 | 0.9999304
3.041381 | 6 | 2.9811e-05 | 0.9999603
3.082207 | 6 | 2.9811e-05 | 0.9999901
3.162278 | 1 | 4.9685e-06 | 0.999995
3.201562 | 1 | 4.9685e-06 | 1
两点相关函数 / Two-Point Correlation
Status | ok
Method | periodic_fft_radial_shells_v1
Pore label | 0
Porosity | 0.2322235
Voxel size (um) | 0.5
Periodic axes | xyz
Radial bins | bin_0_origin_only; bin_k: (k-1)*h < distance <= k*h
Normalization | joint_probability; C(0)=porosity
Radius upper edge (um) | Pore-pore probability | Displacement count | Mean distance (um)
0 | 0.2322235 | 1 | 0
0.5 | 0.1275037 | 6 | 0.5
1 | 0.08777325 | 26 | 0.8235956
1.5 | 0.06602215 | 90 | 1.313303
2 | 0.06334817 | 134 | 1.766191
2.5 | 0.06543909 | 258 | 2.253291
3 | 0.06346298 | 410 | 2.770151
3.5 | 0.0623939 | 494 | 3.265115
4 | 0.06156422 | 690 | 3.741377
4.5 | 0.06066646 | 962 | 4.254797
5 | 0.05988118 | 1098 | 4.759989
5.5 | 0.05913177 | 1406 | 5.252971
6 | 0.05842861 | 1578 | 5.743306
6.5 | 0.05779505 | 2018 | 6.243088
7 | 0.05719758 | 2342 | 6.754523
7.5 | 0.05669715 | 2634 | 7.258808
8 | 0.05618413 | 2930 | 7.74816
8.5 | 0.05572493 | 3402 | 8.24276
9 | 0.0553362 | 3926 | 8.747226
9.5 | 0.05499528 | 4266 | 9.248753
10 | 0.05471373 | 4730 | 9.745648
10.5 | 0.05444936 | 5510 | 10.25421
11 | 0.05423895 | 5562 | 10.75425
11.5 | 0.05405243 | 6410 | 11.24499
12 | 0.05387618 | 6894 | 11.74507
12.5 | 0.05375094 | 7490 | 12.24414
13 | 0.05365733 | 8258 | 12.74442
13.5 | 0.05358002 | 8994 | 13.25285
14 | 0.05349617 | 9446 | 13.75428
14.5 | 0.05341936 | 9978 | 14.2483
15 | 0.05334219 | 11138 | 14.74781
15.5 | 0.05330962 | 11406 | 15.24523
16 | 0.05328318 | 12575 | 15.74338
16.5 | 0.05324215 | 12848 | 16.24802
17 | 0.05319121 | 12060 | 16.74981
17.5 | 0.05316379 | 11804 | 17.24779
18 | 0.05316993 | 11016 | 17.74665
18.5 | 0.05315363 | 10700 | 18.24765
19 | 0.05322157 | 9756 | 18.74616
19.5 | 0.05324409 | 9224 | 19.24436
20 | 0.05327969 | 8408 | 19.74275
20.5 | 0.05340533 | 7452 | 20.23495
21 | 0.05345309 | 7040 | 20.73669
21.5 | 0.05363111 | 5820 | 21.24199
22 | 0.05371378 | 4880 | 21.7372
22.5 | 0.05393931 | 3936 | 22.23025
23 | 0.05426042 | 2999 | 22.73344
23.5 | 0.05443901 | 2180 | 23.23696
24 | 0.05466062 | 1620 | 23.72792
24.5 | 0.05491222 | 1208 | 24.21513
25 | 0.0551297 | 942 | 24.73838
25.5 | 0.05538692 | 584 | 25.28237
26 | 0.05565291 | 284 | 25.76662
26.5 | 0.05555288 | 192 | 26.16873
27 | 0.05567389 | 104 | 26.67748
27.5 | 0.05593999 | 24 | 27.213
28 | 0.05586243 | 1 | 27.71281
x displacement (um) | Pore-pore probability
0 | 0.2322235
0.5 | 0.1275177
1 | 0.07961273
1.5 | 0.0562973
2 | 0.06671524
2.5 | 0.06411743
3 | 0.06195068
3.5 | 0.06182861
4 | 0.06189728
4.5 | 0.06105804
5 | 0.05993271
5.5 | 0.05862808
6 | 0.05820847
6.5 | 0.05795288
7 | 0.05718613
7.5 | 0.05702972
8 | 0.05633926
8.5 | 0.05614471
9 | 0.05551147
9.5 | 0.05528641
10 | 0.05466843
10.5 | 0.05448914
11 | 0.05401993
11.5 | 0.0537796
12 | 0.05365372
12.5 | 0.0535965
13 | 0.05327606
13.5 | 0.0521698
14 | 0.0516777
14.5 | 0.05138016
15 | 0.05144501
15.5 | 0.05127335
16 | 0.05154419
y displacement (um) | Pore-pore probability
0 | 0.2322235
0.5 | 0.1271172
1 | 0.07952881
1.5 | 0.05661392
2 | 0.06735611
2.5 | 0.06488419
3 | 0.06245041
3.5 | 0.06212234
4 | 0.06084442
4.5 | 0.05976105
5 | 0.0592804
5.5 | 0.05898285
6 | 0.05864334
6.5 | 0.05770874
7 | 0.05751038
7.5 | 0.05659103
8 | 0.05580902
8.5 | 0.05489731
9 | 0.05473328
9.5 | 0.05463409
10 | 0.05439377
10.5 | 0.05399704
11 | 0.05289459
11.5 | 0.05301285
12 | 0.0539093
12.5 | 0.05496979
13 | 0.05469513
13.5 | 0.05445099
14 | 0.05410004
14.5 | 0.05368423
15 | 0.05359268
15.5 | 0.05366898
16 | 0.05403137
z displacement (um) | Pore-pore probability
0 | 0.2322235
0.5 | 0.1278763
1 | 0.08137512
1.5 | 0.05750275
2 | 0.06777573
2.5 | 0.06394577
3 | 0.06206894
3.5 | 0.06195068
4 | 0.06195068
4.5 | 0.0609169
5 | 0.06022263
5.5 | 0.059021
6 | 0.05792236
6.5 | 0.05780029
7 | 0.05821609
7.5 | 0.05783844
8 | 0.05757523
8.5 | 0.05684662
9 | 0.05620575
9.5 | 0.05525208
10 | 0.05612564
10.5 | 0.0566864
11 | 0.05664825
11.5 | 0.05612183
12 | 0.05669785
12.5 | 0.05735016
13 | 0.05744171
13.5 | 0.05648804
14 | 0.05594254
14.5 | 0.0558548
15 | 0.05672073
15.5 | 0.05678177
16 | 0.05686188