## SpecificSurfaceArea
名称 / Name | 数值 / Value
输入结构 / Input Structure | 20260914_170
电解液相体积分数 / Electrolyte Volume Fraction | 0.2442436
颗粒相体积分数 / Particle Volume Fraction | 0.7234573
CBD相体积分数 / CBD Volume Fraction | 0.03229904
固体体素数量 / Solid Voxel Count | 189650
总界面面积 (um^2) / Total Interfacial Area (um^2) | 50853
总固体体积 (um^3) / Total Solid Volume (um^3) | 23706.25
比表面积 (1/um) / Specific Surface Area (1/um) | 2.145131
总集群数量 / Total Cluster Count | 1
最大颗粒集群体积 (voxel) / Largest Particle Cluster Volume (voxel) | 189650
未知颗粒集群数量 / Unknown Particle Cluster Count | 0
未知颗粒集群总体积 (voxel) / Total Unknown Particle Cluster Volume (voxel) | 0
未知颗粒体积分数 / Unknown Particle Volume Fraction | 0
归一化平均团簇体积 / Normalized Average Cluster Volume | 1
电子连接度 / Electronic Connectivity | 1
电解液相连通率 / Electrolyte Connectivity | 0.9914099
是否贯通 / Percolating | 是 / Yes
曲折度τ / Tortuosity τ | 1.103667
等效当量颗粒粒径 (um) / Equivalent Particle Diameter (um) | 35.6414
瓶颈度 beta / Constrictivity (x) | 1
瓶颈半径 r_min (um) | 0.5
孔体半径 r_max (um) | 0.5
瓶颈度状态 / Constrictivity Status | ok
侵入入口 / Intrusion Inlet | low
球心邻域 / Center Connectivity | 26
算法版本 / Method | edt_critical_radii_closed_dilation_v2
半径采样 / Radius Sampling | All positive EDT values
Radius (um) | CPSD (total volume fraction) | MIP (total volume fraction)
0 | 0.2442436 | 0.2425728
0.5 | 0.2442436 | 0.2425728
0.7071068 | 0.06824493 | 0.002544403
0.8660254 | 0.01042175 | 0.0001029968
1 | 0.00497818 | 0
1.118034 | 0.002479553 | 0
1.224745 | 0.0002937317 | 0
1.5 | 0 | 0
弦长分布 / Chord Length
Status | ok
Method | periodic_voxel_runs_v1
Pore label | 0
Voxel size (um) | 0.5
Periodic axes | xyz
Sample count | 31685
Mean (um) | 1.010368
Population std (um) | 0.7555871
Quantile method | inverse_empirical_cdf
Axis | x
Window-spanning lines | 0
Full pore line policy | one_period_censored
Quantile | Length (um)
0.05 | 0.5
0.1 | 0.5
0.15 | 0.5
0.2 | 0.5
0.25 | 0.5
0.3 | 0.5
0.35 | 0.5
0.4 | 0.5
0.45 | 0.5
0.5 | 0.5
0.55 | 1
0.6 | 1
0.65 | 1
0.7 | 1
0.75 | 1
0.8 | 1.5
0.85 | 1.5
0.9 | 2
0.95 | 2.5
Length (um) | Count | Probability mass | CDF
0.5 | 16085 | 0.5076535 | 0.5076535
1 | 7742 | 0.2443427 | 0.7519962
1.5 | 3772 | 0.1190469 | 0.8710431
2 | 1939 | 0.06119615 | 0.9322392
2.5 | 986 | 0.03111883 | 0.9633581
3 | 517 | 0.01631687 | 0.9796749
3.5 | 284 | 0.008963232 | 0.9886382
4 | 153 | 0.004828783 | 0.9934669
4.5 | 89 | 0.0028089 | 0.9962758
5 | 47 | 0.001483352 | 0.9977592
5.5 | 28 | 0.0008836989 | 0.9986429
6 | 18 | 0.0005680922 | 0.999211
6.5 | 15 | 0.0004734101 | 0.9996844
7 | 3 | 9.468203e-05 | 0.9997791
7.5 | 3 | 9.468203e-05 | 0.9998738
8 | 3 | 9.468203e-05 | 0.9999684
8.5 | 1 | 3.156068e-05 | 1
球接触分布 / Spherical Contact
Status | ok
Method | periodic_solid_to_pore_edt_v1
Pore label | 0
Voxel size (um) | 0.5
Periodic axes | xyz
Sample count | 198117
Mean (um) | 0.6722179
Population std (um) | 0.3056173
Quantile method | inverse_empirical_cdf
Distance direction | solid_to_pore
Distance convention | voxel_center_to_voxel_center
Quantile | Length (um)
0.05 | 0.5
0.1 | 0.5
0.15 | 0.5
0.2 | 0.5
0.25 | 0.5
0.3 | 0.5
0.35 | 0.5
0.4 | 0.5
0.45 | 0.5
0.5 | 0.5
0.55 | 0.5
0.6 | 0.7071068
0.65 | 0.7071068
0.7 | 0.7071068
0.75 | 0.7071068
0.8 | 0.7071068
0.85 | 0.8660254
0.9 | 1
0.95 | 1.224745
Length (um) | Count | Probability mass | CDF
0.5 | 112403 | 0.5673567 | 0.5673567
0.7071068 | 53459 | 0.2698355 | 0.8371922
0.8660254 | 10753 | 0.05427601 | 0.8914682
1 | 4709 | 0.02376878 | 0.915237
1.118034 | 5233 | 0.02641368 | 0.9416506
1.224745 | 2314 | 0.01167997 | 0.9533306
1.414214 | 1003 | 0.005062665 | 0.9583933
1.5 | 1957 | 0.009878001 | 0.9682713
1.581139 | 1203 | 0.006072169 | 0.9743434
1.658312 | 803 | 0.004053161 | 0.9783966
1.732051 | 235 | 0.001186168 | 0.9795828
1.802776 | 691 | 0.003487838 | 0.9830706
1.870829 | 908 | 0.00458315 | 0.9876538
2 | 161 | 0.0008126511 | 0.9884664
2.061553 | 658 | 0.00332127 | 0.9917877
2.12132 | 365 | 0.001842346 | 0.99363
2.179449 | 190 | 0.0009590293 | 0.9945891
2.236068 | 163 | 0.0008227462 | 0.9954118
2.291288 | 231 | 0.001165978 | 0.9965778
2.345208 | 84 | 0.0004239919 | 0.9970018
2.44949 | 71 | 0.0003583741 | 0.9973601
2.5 | 106 | 0.0005350374 | 0.9978952
2.54951 | 144 | 0.0007268432 | 0.998622
2.598076 | 54 | 0.0002725662 | 0.9988946
2.692582 | 66 | 0.0003331365 | 0.9992277
2.738613 | 35 | 0.0001766633 | 0.9994044
2.828427 | 12 | 6.057027e-05 | 0.999465
2.872281 | 27 | 0.0001362831 | 0.9996012
2.915476 | 17 | 8.580788e-05 | 0.9996871
2.95804 | 16 | 8.076036e-05 | 0.9997678
3 | 5 | 2.523761e-05 | 0.9997931
3.041381 | 7 | 3.533266e-05 | 0.9998284
3.082207 | 14 | 7.066531e-05 | 0.999899
3.162278 | 7 | 3.533266e-05 | 0.9999344
3.201562 | 6 | 3.028513e-05 | 0.9999647
3.24037 | 3 | 1.514257e-05 | 0.9999798
3.278719 | 1 | 5.047522e-06 | 0.9999849
3.354102 | 2 | 1.009504e-05 | 0.999995
3.391165 | 1 | 5.047522e-06 | 1
两点相关函数 / Two-Point Correlation
Status | ok
Method | periodic_fft_radial_shells_v1
Pore label | 0
Porosity | 0.2442436
Voxel size (um) | 0.5
Periodic axes | xyz
Radial bins | bin_0_origin_only; bin_k: (k-1)*h < distance <= k*h
Normalization | joint_probability; C(0)=porosity
Radius upper edge (um) | Pore-pore probability | Displacement count | Mean distance (um)
0 | 0.2442436 | 1 | 0
0.5 | 0.1252327 | 6 | 0.5
1 | 0.08707927 | 26 | 0.8235956
1.5 | 0.06647203 | 90 | 1.313303
2 | 0.06527044 | 134 | 1.766191
2.5 | 0.06675422 | 258 | 2.253291
3 | 0.06541391 | 410 | 2.770151
3.5 | 0.06483476 | 494 | 3.265115
4 | 0.06444991 | 690 | 3.741377
4.5 | 0.0639002 | 962 | 4.254797
5 | 0.06342094 | 1098 | 4.759989
5.5 | 0.06307944 | 1406 | 5.252971
6 | 0.06271407 | 1578 | 5.743306
6.5 | 0.06238343 | 2018 | 6.243088
7 | 0.06212302 | 2342 | 6.754523
7.5 | 0.06190076 | 2634 | 7.258808
8 | 0.06166877 | 2930 | 7.74816
8.5 | 0.0614555 | 3402 | 8.24276
9 | 0.06124446 | 3926 | 8.747226
9.5 | 0.06103881 | 4266 | 9.248753
10 | 0.06086779 | 4730 | 9.745648
10.5 | 0.06067074 | 5510 | 10.25421
11 | 0.0604527 | 5562 | 10.75425
11.5 | 0.06024974 | 6410 | 11.24499
12 | 0.06010206 | 6894 | 11.74507
12.5 | 0.05994854 | 7490 | 12.24414
13 | 0.05982191 | 8258 | 12.74442
13.5 | 0.05970586 | 8994 | 13.25285
14 | 0.05959527 | 9446 | 13.75428
14.5 | 0.05949625 | 9978 | 14.2483
15 | 0.05939042 | 11138 | 14.74781
15.5 | 0.05931684 | 11406 | 15.24523
16 | 0.05925856 | 12575 | 15.74338
16.5 | 0.05919684 | 12848 | 16.24802
17 | 0.05912686 | 12060 | 16.74981
17.5 | 0.05908302 | 11804 | 17.24779
18 | 0.05904313 | 11016 | 17.74665
18.5 | 0.05902444 | 10700 | 18.24765
19 | 0.05898849 | 9756 | 18.74616
19.5 | 0.05895996 | 9224 | 19.24436
20 | 0.05890398 | 8408 | 19.74275
20.5 | 0.05884994 | 7452 | 20.23495
21 | 0.0588429 | 7040 | 20.73669
21.5 | 0.05879318 | 5820 | 21.24199
22 | 0.05881146 | 4880 | 21.7372
22.5 | 0.05882589 | 3936 | 22.23025
23 | 0.05881728 | 2999 | 22.73344
23.5 | 0.05883463 | 2180 | 23.23696
24 | 0.05881658 | 1620 | 23.72792
24.5 | 0.05878754 | 1208 | 24.21513
25 | 0.05867754 | 942 | 24.73838
25.5 | 0.05860715 | 584 | 25.28237
26 | 0.05859813 | 284 | 25.76662
26.5 | 0.05854046 | 192 | 26.16873
27 | 0.05850498 | 104 | 26.67748
27.5 | 0.05898253 | 24 | 27.213
28 | 0.06036377 | 1 | 27.71281
x displacement (um) | Pore-pore probability
0 | 0.2442436
0.5 | 0.1233749
1 | 0.0720787
1.5 | 0.06232834
2 | 0.06822586
2.5 | 0.06590271
3 | 0.06446457
3.5 | 0.0637207
4 | 0.06299973
4.5 | 0.06328583
5 | 0.06332779
5.5 | 0.06280136
6 | 0.06209564
6.5 | 0.06171036
7 | 0.06237411
7.5 | 0.0615921
8 | 0.06153107
8.5 | 0.06086349
9 | 0.06023788
9.5 | 0.06048584
10 | 0.06008148
10.5 | 0.06070709
11 | 0.06089783
11.5 | 0.06033707
12 | 0.05995178
12.5 | 0.05926895
13 | 0.05953598
13.5 | 0.05964661
14 | 0.0592804
14.5 | 0.05859756
15 | 0.05924225
15.5 | 0.05932617
16 | 0.0598526
y displacement (um) | Pore-pore probability
0 | 0.2442436
0.5 | 0.1234055
1 | 0.07272339
1.5 | 0.06298447
2 | 0.06929016
2.5 | 0.06615448
3 | 0.06579971
3.5 | 0.06565475
4 | 0.06509018
4.5 | 0.06381226
5 | 0.06367111
5.5 | 0.06327438
6 | 0.06316376
6.5 | 0.06322098
7 | 0.06289291
7.5 | 0.06221008
8 | 0.06211472
8.5 | 0.06147766
9 | 0.06072235
9.5 | 0.0598526
10 | 0.05997086
10.5 | 0.06034851
11 | 0.06020355
11.5 | 0.05886841
12 | 0.05888367
12.5 | 0.05926895
13 | 0.05916214
13.5 | 0.05861664
14 | 0.05784607
14.5 | 0.05748367
15 | 0.05733109
15.5 | 0.05815506
16 | 0.0580368
z displacement (um) | Pore-pore probability
0 | 0.2442436
0.5 | 0.1289177
1 | 0.07652283
1.5 | 0.06137848
2 | 0.06949234
2.5 | 0.06604385
3 | 0.06603241
3.5 | 0.06593323
4 | 0.06537628
4.5 | 0.06433487
5 | 0.0637207
5.5 | 0.06390762
6 | 0.06424713
6.5 | 0.06380463
7 | 0.06354904
7.5 | 0.06386185
8 | 0.06371689
8.5 | 0.06345749
9 | 0.06287384
9.5 | 0.0634346
10 | 0.06367874
10.5 | 0.06304169
11 | 0.06271744
11.5 | 0.06273651
12 | 0.06234741
12.5 | 0.06195831
13 | 0.06216812
13.5 | 0.06206131
14 | 0.06184387
14.5 | 0.06178284
15 | 0.06188965
15.5 | 0.06179047
16 | 0.06175232