## SpecificSurfaceArea
名称 / Name | 数值 / Value
输入结构 / Input Structure | 20260914_178
电解液相体积分数 / Electrolyte Volume Fraction | 0.3806725
颗粒相体积分数 / Particle Volume Fraction | 0.5210762
CBD相体积分数 / CBD Volume Fraction | 0.09825134
固体体素数量 / Solid Voxel Count | 136597
总界面面积 (um^2) / Total Interfacial Area (um^2) | 43284.75
总固体体积 (um^3) / Total Solid Volume (um^3) | 17074.625
比表面积 (1/um) / Specific Surface Area (1/um) | 2.535034
总集群数量 / Total Cluster Count | 15
最大颗粒集群体积 (voxel) / Largest Particle Cluster Volume (voxel) | 136541
未知颗粒集群数量 / Unknown Particle Cluster Count | 13
未知颗粒集群总体积 (voxel) / Total Unknown Particle Cluster Volume (voxel) | 51
未知颗粒体积分数 / Unknown Particle Volume Fraction | 0.0003733611
归一化平均团簇体积 / Normalized Average Cluster Volume | 0.5000183
电子连接度 / Electronic Connectivity | 0.9999414
电解液相连通率 / Electrolyte Connectivity | 0.9952401
是否贯通 / Percolating | 是 / Yes
曲折度τ / Tortuosity τ | 1.039449
等效当量颗粒粒径 (um) / Equivalent Particle Diameter (um) | 12.95449
瓶颈度 beta / Constrictivity (x) | 1
瓶颈半径 r_min (um) | 0.7071068
孔体半径 r_max (um) | 0.7071068
瓶颈度状态 / Constrictivity Status | ok
侵入入口 / Intrusion Inlet | low
球心邻域 / Center Connectivity | 26
算法版本 / Method | edt_critical_radii_closed_dilation_v2
半径采样 / Radius Sampling | All positive EDT values
Radius (um) | CPSD (total volume fraction) | MIP (total volume fraction)
0 | 0.3806725 | 0.3792076
0.5 | 0.3806725 | 0.3792076
0.7071068 | 0.2972145 | 0.2642822
0.8660254 | 0.1776352 | 0.02352905
1 | 0.1421394 | 0.006999969
1.118034 | 0.1231155 | 0.00271225
1.224745 | 0.05515289 | 0.001117706
1.414214 | 0.0312233 | 0.0002822876
1.5 | 0.02421951 | 0.0002822876
1.581139 | 0.006999969 | 0
1.658312 | 0.003166199 | 0
1.732051 | 0.002399445 | 0
1.802776 | 0.001911163 | 0
1.870829 | 0.0009460449 | 0
2 | 0 | 0
弦长分布 / Chord Length
Status | ok
Method | periodic_voxel_runs_v1
Pore label | 0
Voxel size (um) | 0.5
Periodic axes | xyz
Sample count | 28784
Mean (um) | 1.733446
Population std (um) | 1.66323
Quantile method | inverse_empirical_cdf
Axis | x
Window-spanning lines | 0
Full pore line policy | one_period_censored
Quantile | Length (um)
0.05 | 0.5
0.1 | 0.5
0.15 | 0.5
0.2 | 0.5
0.25 | 0.5
0.3 | 0.5
0.35 | 1
0.4 | 1
0.45 | 1
0.5 | 1
0.55 | 1.5
0.6 | 1.5
0.65 | 1.5
0.7 | 2
0.75 | 2
0.8 | 2.5
0.85 | 3
0.9 | 4
0.95 | 5
Length (um) | Count | Probability mass | CDF
0.5 | 9704 | 0.3371317 | 0.3371317
1 | 5732 | 0.1991384 | 0.5362702
1.5 | 3604 | 0.1252084 | 0.6614786
2 | 2567 | 0.08918149 | 0.7506601
2.5 | 1874 | 0.06510561 | 0.8157657
3 | 1381 | 0.04797804 | 0.8637437
3.5 | 1024 | 0.03557532 | 0.8993191
4 | 702 | 0.02438855 | 0.9237076
4.5 | 533 | 0.01851723 | 0.9422248
5 | 364 | 0.01264591 | 0.9548708
5.5 | 282 | 0.00979711 | 0.9646679
6 | 244 | 0.008476932 | 0.9731448
6.5 | 180 | 0.006253474 | 0.9793983
7 | 132 | 0.004585881 | 0.9839842
7.5 | 106 | 0.003682601 | 0.9876668
8 | 86 | 0.002987771 | 0.9906545
8.5 | 71 | 0.002466648 | 0.9931212
9 | 34 | 0.001181212 | 0.9943024
9.5 | 36 | 0.001250695 | 0.9955531
10 | 25 | 0.0008685381 | 0.9964216
10.5 | 30 | 0.001042246 | 0.9974639
11 | 20 | 0.0006948305 | 0.9981587
11.5 | 11 | 0.0003821568 | 0.9985409
12 | 9 | 0.0003126737 | 0.9988535
12.5 | 9 | 0.0003126737 | 0.9991662
13 | 5 | 0.0001737076 | 0.9993399
13.5 | 5 | 0.0001737076 | 0.9995136
14 | 1 | 3.474152e-05 | 0.9995484
14.5 | 3 | 0.0001042246 | 0.9996526
15.5 | 2 | 6.948305e-05 | 0.9997221
16 | 2 | 6.948305e-05 | 0.9997916
16.5 | 2 | 6.948305e-05 | 0.999861
17 | 1 | 3.474152e-05 | 0.9998958
17.5 | 1 | 3.474152e-05 | 0.9999305
18 | 1 | 3.474152e-05 | 0.9999653
19 | 1 | 3.474152e-05 | 1
球接触分布 / Spherical Contact
Status | ok
Method | periodic_solid_to_pore_edt_v1
Pore label | 0
Voxel size (um) | 0.5
Periodic axes | xyz
Sample count | 162353
Mean (um) | 0.6660349
Population std (um) | 0.2277471
Quantile method | inverse_empirical_cdf
Distance direction | solid_to_pore
Distance convention | voxel_center_to_voxel_center
Quantile | Length (um)
0.05 | 0.5
0.1 | 0.5
0.15 | 0.5
0.2 | 0.5
0.25 | 0.5
0.3 | 0.5
0.35 | 0.5
0.4 | 0.5
0.45 | 0.5
0.5 | 0.5
0.55 | 0.7071068
0.6 | 0.7071068
0.65 | 0.7071068
0.7 | 0.7071068
0.75 | 0.7071068
0.8 | 0.8660254
0.85 | 0.8660254
0.9 | 1
0.95 | 1.118034
Length (um) | Count | Probability mass | CDF
0.5 | 88267 | 0.5436734 | 0.5436734
0.7071068 | 39135 | 0.2410488 | 0.7847222
0.8660254 | 12226 | 0.07530505 | 0.8600272
1 | 7382 | 0.04546882 | 0.905496
1.118034 | 10077 | 0.06206846 | 0.9675645
1.224745 | 2870 | 0.01767753 | 0.985242
1.414214 | 984 | 0.006060867 | 0.9913029
1.5 | 930 | 0.005728259 | 0.9970312
1.581139 | 301 | 0.001853985 | 0.9988851
1.658312 | 92 | 0.0005666665 | 0.9994518
1.732051 | 23 | 0.0001416666 | 0.9995935
1.802776 | 50 | 0.0003079709 | 0.9999014
1.870829 | 15 | 9.239127e-05 | 0.9999938
2.061553 | 1 | 6.159418e-06 | 1
两点相关函数 / Two-Point Correlation
Status | ok
Method | periodic_fft_radial_shells_v1
Pore label | 0
Porosity | 0.3806725
Voxel size (um) | 0.5
Periodic axes | xyz
Radial bins | bin_0_origin_only; bin_k: (k-1)*h < distance <= k*h
Normalization | joint_probability; C(0)=porosity
Radius upper edge (um) | Pore-pore probability | Displacement count | Mean distance (um)
0 | 0.3806725 | 1 | 0
0.5 | 0.2732786 | 6 | 0.5
1 | 0.2321003 | 26 | 0.8235956
1.5 | 0.1928952 | 90 | 1.313303
2 | 0.173525 | 134 | 1.766191
2.5 | 0.1647613 | 258 | 2.253291
3 | 0.1605252 | 410 | 2.770151
3.5 | 0.158203 | 494 | 3.265115
4 | 0.1560305 | 690 | 3.741377
4.5 | 0.1537081 | 962 | 4.254797
5 | 0.1516015 | 1098 | 4.759989
5.5 | 0.1500161 | 1406 | 5.252971
6 | 0.1488371 | 1578 | 5.743306
6.5 | 0.1478782 | 2018 | 6.243088
7 | 0.1470508 | 2342 | 6.754523
7.5 | 0.1464594 | 2634 | 7.258808
8 | 0.1460238 | 2930 | 7.74816
8.5 | 0.1457793 | 3402 | 8.24276
9 | 0.1456977 | 3926 | 8.747226
9.5 | 0.145602 | 4266 | 9.248753
10 | 0.1455353 | 4730 | 9.745648
10.5 | 0.145387 | 5510 | 10.25421
11 | 0.1452652 | 5562 | 10.75425
11.5 | 0.1451836 | 6410 | 11.24499
12 | 0.1450807 | 6894 | 11.74507
12.5 | 0.144978 | 7490 | 12.24414
13 | 0.1447485 | 8258 | 12.74442
13.5 | 0.1445418 | 8994 | 13.25285
14 | 0.1444029 | 9446 | 13.75428
14.5 | 0.144303 | 9978 | 14.2483
15 | 0.14422 | 11138 | 14.74781
15.5 | 0.1441366 | 11406 | 15.24523
16 | 0.1440792 | 12575 | 15.74338
16.5 | 0.1440467 | 12848 | 16.24802
17 | 0.1440607 | 12060 | 16.74981
17.5 | 0.1440895 | 11804 | 17.24779
18 | 0.1441686 | 11016 | 17.74665
18.5 | 0.1442234 | 10700 | 18.24765
19 | 0.1443822 | 9756 | 18.74616
19.5 | 0.1445304 | 9224 | 19.24436
20 | 0.1445994 | 8408 | 19.74275
20.5 | 0.1447167 | 7452 | 20.23495
21 | 0.1447167 | 7040 | 20.73669
21.5 | 0.1448232 | 5820 | 21.24199
22 | 0.1448331 | 4880 | 21.7372
22.5 | 0.1449031 | 3936 | 22.23025
23 | 0.1448954 | 2999 | 22.73344
23.5 | 0.1448403 | 2180 | 23.23696
24 | 0.144887 | 1620 | 23.72792
24.5 | 0.1448924 | 1208 | 24.21513
25 | 0.1447905 | 942 | 24.73838
25.5 | 0.1446806 | 584 | 25.28237
26 | 0.1448371 | 284 | 25.76662
26.5 | 0.1450613 | 192 | 26.16873
27 | 0.1456343 | 104 | 26.67748
27.5 | 0.1463064 | 24 | 27.213
28 | 0.147171 | 1 | 27.71281
x displacement (um) | Pore-pore probability
0 | 0.3806725
0.5 | 0.2708702
1 | 0.2118759
1.5 | 0.180542
2 | 0.1687698
2.5 | 0.1628151
3 | 0.1594658
3.5 | 0.1564369
4 | 0.1547203
4.5 | 0.1534767
5 | 0.1524544
5.5 | 0.1500282
6 | 0.1482048
6.5 | 0.1469879
7 | 0.1472626
7.5 | 0.1466751
8 | 0.1462784
8.5 | 0.1464691
9 | 0.1465111
9.5 | 0.1463699
10 | 0.1457672
10.5 | 0.1451721
11 | 0.1446877
11.5 | 0.1443024
12 | 0.1441498
12.5 | 0.1439743
13 | 0.1441002
13.5 | 0.1438332
14 | 0.1441536
14.5 | 0.1442413
15 | 0.1437263
15.5 | 0.1429329
16 | 0.1422653
y displacement (um) | Pore-pore probability
0 | 0.3806725
0.5 | 0.2736244
1 | 0.2149239
1.5 | 0.1822929
2 | 0.168972
2.5 | 0.1630135
3 | 0.1601448
3.5 | 0.1568489
4 | 0.1544571
4.5 | 0.1518898
5 | 0.1493225
5.5 | 0.1480255
6 | 0.146843
6.5 | 0.1454811
7 | 0.1436386
7.5 | 0.1424789
8 | 0.1413574
8.5 | 0.1408234
9 | 0.140873
9.5 | 0.1406174
10 | 0.1403351
10.5 | 0.1401825
11 | 0.1403351
11.5 | 0.1408463
12 | 0.1411133
12.5 | 0.1403427
13 | 0.1402092
13.5 | 0.1399536
14 | 0.1406517
14.5 | 0.1400452
15 | 0.1396408
15.5 | 0.1394234
16 | 0.1396027
z displacement (um) | Pore-pore probability
0 | 0.3806725
0.5 | 0.275341
1 | 0.2176285
1.5 | 0.1839104
2 | 0.1687202
2.5 | 0.1617165
3 | 0.1597748
3.5 | 0.1572914
4 | 0.1559753
4.5 | 0.1545334
5 | 0.1533623
5.5 | 0.1517181
6 | 0.1508255
6.5 | 0.1499176
7 | 0.1496582
7.5 | 0.1495247
8 | 0.1482697
8.5 | 0.147213
9 | 0.1463661
9.5 | 0.1463242
10 | 0.1460342
10.5 | 0.1449852
11 | 0.1444778
11.5 | 0.1443558
12 | 0.1441879
12.5 | 0.1449089
13 | 0.1460724
13.5 | 0.1470337
14 | 0.1470909
14.5 | 0.1464653
15 | 0.1457329
15.5 | 0.1455612
16 | 0.1461334