## SpecificSurfaceArea
名称 / Name | 数值 / Value
输入结构 / Input Structure | 20260914_183
电解液相体积分数 / Electrolyte Volume Fraction | 0.2574196
颗粒相体积分数 / Particle Volume Fraction | 0.690506
CBD相体积分数 / CBD Volume Fraction | 0.05207443
固体体素数量 / Solid Voxel Count | 181012
总界面面积 (um^2) / Total Interfacial Area (um^2) | 51267.25
总固体体积 (um^3) / Total Solid Volume (um^3) | 22626.5
比表面积 (1/um) / Specific Surface Area (1/um) | 2.265806
总集群数量 / Total Cluster Count | 1
最大颗粒集群体积 (voxel) / Largest Particle Cluster Volume (voxel) | 181012
未知颗粒集群数量 / Unknown Particle Cluster Count | 0
未知颗粒集群总体积 (voxel) / Total Unknown Particle Cluster Volume (voxel) | 0
未知颗粒体积分数 / Unknown Particle Volume Fraction | 0
归一化平均团簇体积 / Normalized Average Cluster Volume | 1
电子连接度 / Electronic Connectivity | 1
电解液相连通率 / Electrolyte Connectivity | 0.9927091
是否贯通 / Percolating | 是 / Yes
曲折度τ / Tortuosity τ | 1.094033
等效当量颗粒粒径 (um) / Equivalent Particle Diameter (um) | 35.09185
瓶颈度 beta / Constrictivity (x) | 1
瓶颈半径 r_min (um) | 0.5
孔体半径 r_max (um) | 0.5
瓶颈度状态 / Constrictivity Status | ok
侵入入口 / Intrusion Inlet | low
球心邻域 / Center Connectivity | 26
算法版本 / Method | edt_critical_radii_closed_dilation_v2
半径采样 / Radius Sampling | All positive EDT values
Radius (um) | CPSD (total volume fraction) | MIP (total volume fraction)
0 | 0.2574196 | 0.255825
0.5 | 0.2574196 | 0.255825
0.7071068 | 0.09431839 | 0.002151489
0.8660254 | 0.004272461 | 0
1 | 0.001010895 | 0
1.118034 | 0.0002670288 | 0
1.5 | 0 | 0
弦长分布 / Chord Length
Status | ok
Method | periodic_voxel_runs_v1
Pore label | 0
Voxel size (um) | 0.5
Periodic axes | xyz
Sample count | 30339
Mean (um) | 1.112116
Population std (um) | 0.8259065
Quantile method | inverse_empirical_cdf
Axis | x
Window-spanning lines | 0
Full pore line policy | one_period_censored
Quantile | Length (um)
0.05 | 0.5
0.1 | 0.5
0.15 | 0.5
0.2 | 0.5
0.25 | 0.5
0.3 | 0.5
0.35 | 0.5
0.4 | 0.5
0.45 | 1
0.5 | 1
0.55 | 1
0.6 | 1
0.65 | 1
0.7 | 1.5
0.75 | 1.5
0.8 | 1.5
0.85 | 2
0.9 | 2
0.95 | 3
Length (um) | Count | Probability mass | CDF
0.5 | 13642 | 0.4496523 | 0.4496523
1 | 7566 | 0.249382 | 0.6990342
1.5 | 4025 | 0.1326675 | 0.8317018
2 | 2332 | 0.07686476 | 0.9085665
2.5 | 1203 | 0.03965193 | 0.9482185
3 | 721 | 0.02376479 | 0.9719833
3.5 | 404 | 0.01331619 | 0.9852994
4 | 194 | 0.00639441 | 0.9916939
4.5 | 103 | 0.00339497 | 0.9950888
5 | 74 | 0.002439105 | 0.9975279
5.5 | 34 | 0.00112067 | 0.9986486
6 | 22 | 0.0007251393 | 0.9993737
6.5 | 9 | 0.0002966479 | 0.9996704
7 | 4 | 0.0001318435 | 0.9998022
7.5 | 1 | 3.296088e-05 | 0.9998352
8.5 | 3 | 9.888263e-05 | 0.9999341
9 | 1 | 3.296088e-05 | 0.999967
10.5 | 1 | 3.296088e-05 | 1
球接触分布 / Spherical Contact
Status | ok
Method | periodic_solid_to_pore_edt_v1
Pore label | 0
Voxel size (um) | 0.5
Periodic axes | xyz
Sample count | 194663
Mean (um) | 0.7317371
Population std (um) | 0.37978
Quantile method | inverse_empirical_cdf
Distance direction | solid_to_pore
Distance convention | voxel_center_to_voxel_center
Quantile | Length (um)
0.05 | 0.5
0.1 | 0.5
0.15 | 0.5
0.2 | 0.5
0.25 | 0.5
0.3 | 0.5
0.35 | 0.5
0.4 | 0.5
0.45 | 0.5
0.5 | 0.5
0.55 | 0.7071068
0.6 | 0.7071068
0.65 | 0.7071068
0.7 | 0.7071068
0.75 | 0.7071068
0.8 | 0.8660254
0.85 | 1
0.9 | 1.118034
0.95 | 1.581139
Length (um) | Count | Probability mass | CDF
0.5 | 101908 | 0.5235099 | 0.5235099
0.7071068 | 47136 | 0.2421415 | 0.7656514
0.8660254 | 12108 | 0.0621998 | 0.8278512
1 | 6912 | 0.03550752 | 0.8633587
1.118034 | 7833 | 0.04023877 | 0.9035975
1.224745 | 3465 | 0.01779999 | 0.9213975
1.414214 | 1487 | 0.007638843 | 0.9290363
1.5 | 2934 | 0.0150722 | 0.9441085
1.581139 | 1787 | 0.009179967 | 0.9532885
1.658312 | 1345 | 0.006909377 | 0.9601979
1.732051 | 413 | 0.002121615 | 0.9623195
1.802776 | 1114 | 0.005722711 | 0.9680422
1.870829 | 1663 | 0.008542969 | 0.9765852
2 | 233 | 0.00119694 | 0.9777821
2.061553 | 1200 | 0.0061645 | 0.9839466
2.12132 | 623 | 0.003200403 | 0.987147
2.179449 | 351 | 0.001803116 | 0.9889501
2.236068 | 302 | 0.001551399 | 0.9905015
2.291288 | 459 | 0.002357921 | 0.9928595
2.345208 | 200 | 0.001027417 | 0.9938869
2.44949 | 173 | 0.0008887154 | 0.9947756
2.5 | 180 | 0.000924675 | 0.9957003
2.54951 | 294 | 0.001510302 | 0.9972106
2.598076 | 87 | 0.0004469262 | 0.9976575
2.692582 | 167 | 0.0008578929 | 0.9985154
2.738613 | 70 | 0.0003595958 | 0.998875
2.828427 | 22 | 0.0001130158 | 0.998988
2.872281 | 61 | 0.0003133621 | 0.9993014
2.915476 | 36 | 0.000184935 | 0.9994863
2.95804 | 28 | 0.0001438383 | 0.9996301
3 | 14 | 7.191916e-05 | 0.999702
3.041381 | 8 | 4.109666e-05 | 0.9997431
3.082207 | 19 | 9.760458e-05 | 0.9998408
3.162278 | 3 | 1.541125e-05 | 0.9998562
3.201562 | 10 | 5.137083e-05 | 0.9999075
3.24037 | 7 | 3.595958e-05 | 0.9999435
3.278719 | 5 | 2.568542e-05 | 0.9999692
3.316625 | 1 | 5.137083e-06 | 0.9999743
3.354102 | 3 | 1.541125e-05 | 0.9999897
3.391165 | 1 | 5.137083e-06 | 0.9999949
3.5 | 1 | 5.137083e-06 | 1
两点相关函数 / Two-Point Correlation
Status | ok
Method | periodic_fft_radial_shells_v1
Pore label | 0
Porosity | 0.2574196
Voxel size (um) | 0.5
Periodic axes | xyz
Radial bins | bin_0_origin_only; bin_k: (k-1)*h < distance <= k*h
Normalization | joint_probability; C(0)=porosity
Radius upper edge (um) | Pore-pore probability | Displacement count | Mean distance (um)
0 | 0.2574196 | 1 | 0
0.5 | 0.1438281 | 6 | 0.5
1 | 0.1036579 | 26 | 0.8235956
1.5 | 0.0753635 | 90 | 1.313303
2 | 0.07095508 | 134 | 1.766191
2.5 | 0.0757116 | 258 | 2.253291
3 | 0.07595278 | 410 | 2.770151
3.5 | 0.07454264 | 494 | 3.265115
4 | 0.07402293 | 690 | 3.741377
4.5 | 0.07372711 | 962 | 4.254797
5 | 0.07324654 | 1098 | 4.759989
5.5 | 0.07275118 | 1406 | 5.252971
6 | 0.07237609 | 1578 | 5.743306
6.5 | 0.07194738 | 2018 | 6.243088
7 | 0.07149307 | 2342 | 6.754523
7.5 | 0.07107247 | 2634 | 7.258808
8 | 0.07066751 | 2930 | 7.74816
8.5 | 0.07027392 | 3402 | 8.24276
9 | 0.0698687 | 3926 | 8.747226
9.5 | 0.06947964 | 4266 | 9.248753
10 | 0.06911299 | 4730 | 9.745648
10.5 | 0.06873887 | 5510 | 10.25421
11 | 0.06833532 | 5562 | 10.75425
11.5 | 0.0679621 | 6410 | 11.24499
12 | 0.06764799 | 6894 | 11.74507
12.5 | 0.06736718 | 7490 | 12.24414
13 | 0.06708154 | 8258 | 12.74442
13.5 | 0.06676986 | 8994 | 13.25285
14 | 0.06647884 | 9446 | 13.75428
14.5 | 0.06624828 | 9978 | 14.2483
15 | 0.06605266 | 11138 | 14.74781
15.5 | 0.06586663 | 11406 | 15.24523
16 | 0.06565617 | 12575 | 15.74338
16.5 | 0.06545681 | 12848 | 16.24802
17 | 0.06523385 | 12060 | 16.74981
17.5 | 0.06504304 | 11804 | 17.24779
18 | 0.06485112 | 11016 | 17.74665
18.5 | 0.06467123 | 10700 | 18.24765
19 | 0.06451677 | 9756 | 18.74616
19.5 | 0.06439775 | 9224 | 19.24436
20 | 0.06431439 | 8408 | 19.74275
20.5 | 0.06423442 | 7452 | 20.23495
21 | 0.06412548 | 7040 | 20.73669
21.5 | 0.06397907 | 5820 | 21.24199
22 | 0.06393859 | 4880 | 21.7372
22.5 | 0.06390412 | 3936 | 22.23025
23 | 0.0638358 | 2999 | 22.73344
23.5 | 0.06383477 | 2180 | 23.23696
24 | 0.06391569 | 1620 | 23.72792
24.5 | 0.06388419 | 1208 | 24.21513
25 | 0.06375806 | 942 | 24.73838
25.5 | 0.06373183 | 584 | 25.28237
26 | 0.06380288 | 284 | 25.76662
26.5 | 0.06407555 | 192 | 26.16873
27 | 0.06403028 | 104 | 26.67748
27.5 | 0.06414159 | 24 | 27.213
28 | 0.06408691 | 1 | 27.71281
x displacement (um) | Pore-pore probability
0 | 0.2574196
0.5 | 0.1416855
1 | 0.08796692
1.5 | 0.06931305
2 | 0.07598495
2.5 | 0.07649231
3 | 0.07516861
3.5 | 0.07450104
4 | 0.07390976
4.5 | 0.07382202
5 | 0.07334518
5.5 | 0.0727005
6 | 0.07220459
6.5 | 0.0719986
7 | 0.07169724
7.5 | 0.07142639
8 | 0.07039642
8.5 | 0.07012939
9 | 0.07025146
9.5 | 0.06970596
10 | 0.06863022
10.5 | 0.06799698
11 | 0.06764984
11.5 | 0.06781769
12 | 0.0677948
12.5 | 0.06785202
13 | 0.06699371
13.5 | 0.06616592
14 | 0.06561661
14.5 | 0.06592941
15 | 0.06624985
15.5 | 0.06546783
16 | 0.06484222
y displacement (um) | Pore-pore probability
0 | 0.2574196
0.5 | 0.1419754
1 | 0.08831787
1.5 | 0.06904602
2 | 0.07553482
2.5 | 0.07576752
3 | 0.07542419
3.5 | 0.07527924
4 | 0.07465744
4.5 | 0.07320023
5 | 0.07213974
5.5 | 0.07154083
6 | 0.07214737
6.5 | 0.07220459
7 | 0.07232285
7.5 | 0.07173157
8 | 0.07048416
8.5 | 0.06946945
9 | 0.06907272
9.5 | 0.06884003
10 | 0.06799698
10.5 | 0.06762695
11 | 0.0676651
11.5 | 0.0679512
12 | 0.0675354
12.5 | 0.06645203
13 | 0.06620789
13.5 | 0.06648254
14 | 0.06627655
14.5 | 0.06569672
15 | 0.06571579
15.5 | 0.06563568
16 | 0.06567383
z displacement (um) | Pore-pore probability
0 | 0.2574196
0.5 | 0.1478233
1 | 0.09363174
1.5 | 0.07221985
2 | 0.07471085
2.5 | 0.07555008
3 | 0.07636261
3.5 | 0.07439804
4 | 0.07357788
4.5 | 0.07402039
5 | 0.07455063
5.5 | 0.07438278
6 | 0.07397461
6.5 | 0.07325363
7 | 0.07256317
7.5 | 0.07210922
8 | 0.07236481
8.5 | 0.07143021
9 | 0.07006073
9.5 | 0.06908035
10 | 0.06992722
10.5 | 0.07100677
11 | 0.07100296
11.5 | 0.06985474
12 | 0.06920242
12.5 | 0.06924057
13 | 0.06853104
13.5 | 0.06830215
14 | 0.06887054
14.5 | 0.06919861
15 | 0.06912994
15.5 | 0.06839371
16 | 0.06803131