## SpecificSurfaceArea
名称 / Name | 数值 / Value
输入结构 / Input Structure | 20260914_188
电解液相体积分数 / Electrolyte Volume Fraction | 0.4541054
颗粒相体积分数 / Particle Volume Fraction | 0.5076332
CBD相体积分数 / CBD Volume Fraction | 0.03826141
固体体素数量 / Solid Voxel Count | 133073
总界面面积 (um^2) / Total Interfacial Area (um^2) | 48265.75
总固体体积 (um^3) / Total Solid Volume (um^3) | 16634.125
比表面积 (1/um) / Specific Surface Area (1/um) | 2.90161
总集群数量 / Total Cluster Count | 11
最大颗粒集群体积 (voxel) / Largest Particle Cluster Volume (voxel) | 133025
未知颗粒集群数量 / Unknown Particle Cluster Count | 8
未知颗粒集群总体积 (voxel) / Total Unknown Particle Cluster Volume (voxel) | 36
未知颗粒体积分数 / Unknown Particle Volume Fraction | 0.0002705282
归一化平均团簇体积 / Normalized Average Cluster Volume | 0.3333634
电子连接度 / Electronic Connectivity | 0.9996618
电解液相连通率 / Electrolyte Connectivity | 0.9982863
是否贯通 / Percolating | 是 / Yes
曲折度τ / Tortuosity τ | 1.032874
等效当量颗粒粒径 (um) / Equivalent Particle Diameter (um) | 14.24086
瓶颈度 beta / Constrictivity (x) | 1
瓶颈半径 r_min (um) | 0.7071068
孔体半径 r_max (um) | 0.7071068
瓶颈度状态 / Constrictivity Status | ok
侵入入口 / Intrusion Inlet | low
球心邻域 / Center Connectivity | 26
算法版本 / Method | edt_critical_radii_closed_dilation_v2
半径采样 / Radius Sampling | All positive EDT values
Radius (um) | CPSD (total volume fraction) | MIP (total volume fraction)
0 | 0.4541054 | 0.4534683
0.5 | 0.4541054 | 0.4534683
0.7071068 | 0.3700256 | 0.3269119
0.8660254 | 0.21064 | 0.03985977
1 | 0.1642532 | 0.00945282
1.118034 | 0.1311035 | 0.006252289
1.224745 | 0.04599762 | 0.00320816
1.414214 | 0.02197265625 | 0.002529144
1.5 | 0.01145935 | 0.002197265625
1.581139 | 0.004196167 | 0.001392365
1.658312 | 0.001338959 | 0
1.802776 | 0.0014534 | 0
2 | 0.0009727478 | 0
2.5 | 0 | 0
弦长分布 / Chord Length
Status | ok
Method | periodic_voxel_runs_v1
Pore label | 0
Voxel size (um) | 0.5
Periodic axes | xyz
Sample count | 31067
Mean (um) | 1.915875
Population std (um) | 1.738426
Quantile method | inverse_empirical_cdf
Axis | x
Window-spanning lines | 0
Full pore line policy | one_period_censored
Quantile | Length (um)
0.05 | 0.5
0.1 | 0.5
0.15 | 0.5
0.2 | 0.5
0.25 | 0.5
0.3 | 1
0.35 | 1
0.4 | 1
0.45 | 1
0.5 | 1.5
0.55 | 1.5
0.6 | 1.5
0.65 | 2
0.7 | 2
0.75 | 2.5
0.8 | 3
0.85 | 3.5
0.9 | 4
0.95 | 5.5
Length (um) | Count | Probability mass | CDF
0.5 | 8898 | 0.2864132 | 0.2864132
1 | 5814 | 0.1871439 | 0.4735572
1.5 | 4161 | 0.1339363 | 0.6074935
2 | 3062 | 0.09856117 | 0.7060547
2.5 | 2274 | 0.07319664 | 0.7792513
3 | 1682 | 0.05414105 | 0.8333923
3.5 | 1254 | 0.04036437 | 0.8737567
4 | 974 | 0.03135159 | 0.9051083
4.5 | 710 | 0.02285383 | 0.9279621
5 | 556 | 0.0178968 | 0.945859
5.5 | 422 | 0.01358355 | 0.9594425
6 | 302 | 0.009720926 | 0.9691634
6.5 | 215 | 0.006920527 | 0.9760839
7 | 171 | 0.005504233 | 0.9815882
7.5 | 145 | 0.004667332 | 0.9862555
8 | 99 | 0.003186661 | 0.9894422
8.5 | 81 | 0.002607268 | 0.9920494
9 | 64 | 0.002060064 | 0.9941095
9.5 | 41 | 0.001319728 | 0.9954292
10 | 40 | 0.00128754 | 0.9967168
10.5 | 24 | 0.0007725239 | 0.9974893
11 | 18 | 0.0005793929 | 0.9980687
11.5 | 12 | 0.0003862619 | 0.998455
12 | 7 | 0.0002253195 | 0.9986803
12.5 | 5 | 0.0001609425 | 0.9988412
13 | 10 | 0.000321885 | 0.9991631
13.5 | 14 | 0.0004506389 | 0.9996137
14 | 4 | 0.000128754 | 0.9997425
14.5 | 2 | 6.437699e-05 | 0.9998069
15.5 | 1 | 3.21885e-05 | 0.9998391
16 | 2 | 6.437699e-05 | 0.9999034
17.5 | 1 | 3.21885e-05 | 0.9999356
18 | 1 | 3.21885e-05 | 0.9999678
18.5 | 1 | 3.21885e-05 | 1
球接触分布 / Spherical Contact
Status | ok
Method | periodic_solid_to_pore_edt_v1
Pore label | 0
Voxel size (um) | 0.5
Periodic axes | xyz
Sample count | 143103
Mean (um) | 0.6292449
Population std (um) | 0.2483286
Quantile method | inverse_empirical_cdf
Distance direction | solid_to_pore
Distance convention | voxel_center_to_voxel_center
Quantile | Length (um)
0.05 | 0.5
0.1 | 0.5
0.15 | 0.5
0.2 | 0.5
0.25 | 0.5
0.3 | 0.5
0.35 | 0.5
0.4 | 0.5
0.45 | 0.5
0.5 | 0.5
0.55 | 0.5
0.6 | 0.5
0.65 | 0.7071068
0.7 | 0.7071068
0.75 | 0.7071068
0.8 | 0.7071068
0.85 | 0.7071068
0.9 | 0.8660254
0.95 | 1.118034
Length (um) | Count | Probability mass | CDF
0.5 | 92768 | 0.6482603 | 0.6482603
0.7071068 | 31286 | 0.2186257 | 0.8668861
0.8660254 | 7411 | 0.05178787 | 0.918674
1 | 3167 | 0.02213091 | 0.9408049
1.118034 | 3458 | 0.02416441 | 0.9649693
1.224745 | 1190 | 0.008315689 | 0.973285
1.414214 | 485 | 0.003389167 | 0.9766741
1.5 | 859 | 0.006002669 | 0.9826768
1.581139 | 474 | 0.0033123 | 0.9859891
1.658312 | 355 | 0.002480731 | 0.9884698
1.732051 | 103 | 0.0007197613 | 0.9891896
1.802776 | 295 | 0.002061452 | 0.9912511
1.870829 | 430 | 0.003004829 | 0.9942559
2 | 34 | 0.0002375911 | 0.9944935
2.061553 | 263 | 0.001837837 | 0.9963313
2.12132 | 136 | 0.0009503644 | 0.9972817
2.179449 | 86 | 0.0006009657 | 0.9978826
2.236068 | 64 | 0.0004472303 | 0.9983299
2.291288 | 99 | 0.0006918094 | 0.9990217
2.345208 | 31 | 0.0002166272 | 0.9992383
2.44949 | 29 | 0.0002026512 | 0.999441
2.5 | 30 | 0.0002096392 | 0.9996506
2.54951 | 33 | 0.0002306031 | 0.9998812
2.598076 | 5 | 3.493987e-05 | 0.9999161
2.692582 | 10 | 6.987974e-05 | 0.999986
2.738613 | 2 | 1.397595e-05 | 1
两点相关函数 / Two-Point Correlation
Status | ok
Method | periodic_fft_radial_shells_v1
Pore label | 0
Porosity | 0.4541054
Voxel size (um) | 0.5
Periodic axes | xyz
Radial bins | bin_0_origin_only; bin_k: (k-1)*h < distance <= k*h
Normalization | joint_probability; C(0)=porosity
Radius upper edge (um) | Pore-pore probability | Displacement count | Mean distance (um)
0 | 0.4541054 | 1 | 0
0.5 | 0.3337606 | 6 | 0.5
1 | 0.2839053 | 26 | 0.8235956
1.5 | 0.2397931 | 90 | 1.313303
2 | 0.2231292 | 134 | 1.766191
2.5 | 0.2203202 | 258 | 2.253291
3 | 0.2193997 | 410 | 2.770151
3.5 | 0.2184973 | 494 | 3.265115
4 | 0.2173874 | 690 | 3.741377
4.5 | 0.2161958 | 962 | 4.254797
5 | 0.2150494 | 1098 | 4.759989
5.5 | 0.2139778 | 1406 | 5.252971
6 | 0.2131089 | 1578 | 5.743306
6.5 | 0.2124213 | 2018 | 6.243088
7 | 0.2118803 | 2342 | 6.754523
7.5 | 0.2114022 | 2634 | 7.258808
8 | 0.2109592 | 2930 | 7.74816
8.5 | 0.2103847 | 3402 | 8.24276
9 | 0.2097595 | 3926 | 8.747226
9.5 | 0.2091929 | 4266 | 9.248753
10 | 0.2087275 | 4730 | 9.745648
10.5 | 0.2082352 | 5510 | 10.25421
11 | 0.2076958 | 5562 | 10.75425
11.5 | 0.2072442 | 6410 | 11.24499
12 | 0.2068837 | 6894 | 11.74507
12.5 | 0.2065857 | 7490 | 12.24414
13 | 0.206251 | 8258 | 12.74442
13.5 | 0.2059074 | 8994 | 13.25285
14 | 0.2056141 | 9446 | 13.75428
14.5 | 0.2053737 | 9978 | 14.2483
15 | 0.2052078 | 11138 | 14.74781
15.5 | 0.2050778 | 11406 | 15.24523
16 | 0.2049862 | 12575 | 15.74338
16.5 | 0.2049177 | 12848 | 16.24802
17 | 0.2048935 | 12060 | 16.74981
17.5 | 0.2048598 | 11804 | 17.24779
18 | 0.2048607 | 11016 | 17.74665
18.5 | 0.2048987 | 10700 | 18.24765
19 | 0.2048813 | 9756 | 18.74616
19.5 | 0.2049267 | 9224 | 19.24436
20 | 0.2049854 | 8408 | 19.74275
20.5 | 0.205023 | 7452 | 20.23495
21 | 0.2050736 | 7040 | 20.73669
21.5 | 0.2051556 | 5820 | 21.24199
22 | 0.2051649 | 4880 | 21.7372
22.5 | 0.2051487 | 3936 | 22.23025
23 | 0.2050577 | 2999 | 22.73344
23.5 | 0.2050488 | 2180 | 23.23696
24 | 0.205123 | 1620 | 23.72792
24.5 | 0.2052542 | 1208 | 24.21513
25 | 0.205272 | 942 | 24.73838
25.5 | 0.2052521 | 584 | 25.28237
26 | 0.2052013 | 284 | 25.76662
26.5 | 0.2050664 | 192 | 26.16873
27 | 0.2048927 | 104 | 26.67748
27.5 | 0.2047351 | 24 | 27.213
28 | 0.2046509 | 1 | 27.71281
x displacement (um) | Pore-pore probability
0 | 0.4541054
0.5 | 0.3355942
1 | 0.2636909
1.5 | 0.2296753
2 | 0.2202454
2.5 | 0.2180443
3 | 0.2190399
3.5 | 0.2182274
4 | 0.2170868
4.5 | 0.2153358
5 | 0.2133484
5.5 | 0.2121849
6 | 0.2110901
6.5 | 0.2103043
7 | 0.2103882
7.5 | 0.2098465
8 | 0.2094116
8.5 | 0.2098999
9 | 0.2095833
9.5 | 0.208168
10 | 0.20755
10.5 | 0.2070274
11 | 0.2071877
11.5 | 0.2076187
12 | 0.207077
12.5 | 0.2072792
13 | 0.2077904
13.5 | 0.2075462
14 | 0.2071838
14.5 | 0.207016
15 | 0.2061996
15.5 | 0.2061462
16 | 0.2058487
y displacement (um) | Pore-pore probability
0 | 0.4541054
0.5 | 0.3344231
1 | 0.2623253
1.5 | 0.2291145
2 | 0.2211952
2.5 | 0.220005
3 | 0.2204094
3.5 | 0.2185287
4 | 0.2164726
4.5 | 0.2147293
5 | 0.213295
5.5 | 0.2119026
6 | 0.2121582
6.5 | 0.2125282
7 | 0.2123985
7.5 | 0.2113228
8 | 0.210247
8.5 | 0.2084656
9 | 0.2070045
9.5 | 0.2058182
10 | 0.2053146
10.5 | 0.2059479
11 | 0.2059021
11.5 | 0.2054749
12 | 0.2047462
12.5 | 0.2046013
13 | 0.2052689
13.5 | 0.2053986
14 | 0.2055855
14.5 | 0.2054672
15 | 0.2053108
15.5 | 0.2047424
16 | 0.2043304
z displacement (um) | Pore-pore probability
0 | 0.4541054
0.5 | 0.3312645
1 | 0.2594719
1.5 | 0.2258949
2 | 0.2210197
2.5 | 0.2195511
3 | 0.2193871
3.5 | 0.2170868
4 | 0.2148857
4.5 | 0.2133369
5 | 0.2127953
5.5 | 0.2129593
6 | 0.2130623
6.5 | 0.2129097
7 | 0.2119598
7.5 | 0.2103615
8 | 0.2094574
8.5 | 0.2095566
9 | 0.2099838
9.5 | 0.2101021
10 | 0.2099838
10.5 | 0.209404
11 | 0.2094917
11.5 | 0.2086792
12 | 0.2082253
12.5 | 0.206955
13 | 0.2054787
13.5 | 0.2045059
14 | 0.2046318
14.5 | 0.2053261
15 | 0.2054329
15.5 | 0.2061996
16 | 0.2065277