## SpecificSurfaceArea
名称 / Name | 数值 / Value
输入结构 / Input Structure | 20260914_196
电解液相体积分数 / Electrolyte Volume Fraction | 0.2016602
颗粒相体积分数 / Particle Volume Fraction | 0.7313271
CBD相体积分数 / CBD Volume Fraction | 0.06701279
固体体素数量 / Solid Voxel Count | 191713
总界面面积 (um^2) / Total Interfacial Area (um^2) | 50126.5
总固体体积 (um^3) / Total Solid Volume (um^3) | 23964.125
比表面积 (1/um) / Specific Surface Area (1/um) | 2.091731
总集群数量 / Total Cluster Count | 1
最大颗粒集群体积 (voxel) / Largest Particle Cluster Volume (voxel) | 191713
未知颗粒集群数量 / Unknown Particle Cluster Count | 0
未知颗粒集群总体积 (voxel) / Total Unknown Particle Cluster Volume (voxel) | 0
未知颗粒体积分数 / Unknown Particle Volume Fraction | 0
归一化平均团簇体积 / Normalized Average Cluster Volume | 1
电子连接度 / Electronic Connectivity | 1
电解液相连通率 / Electrolyte Connectivity | 0.9726468
是否贯通 / Percolating | 是 / Yes
曲折度τ / Tortuosity τ | 1.126907
等效当量颗粒粒径 (um) / Equivalent Particle Diameter (um) | 35.77017
瓶颈度 beta / Constrictivity (x) | 1
瓶颈半径 r_min (um) | 0.5
孔体半径 r_max (um) | 0.5
瓶颈度状态 / Constrictivity Status | ok
侵入入口 / Intrusion Inlet | low
球心邻域 / Center Connectivity | 26
算法版本 / Method | edt_critical_radii_closed_dilation_v2
半径采样 / Radius Sampling | All positive EDT values
Radius (um) | CPSD (total volume fraction) | MIP (total volume fraction)
0 | 0.2016602 | 0.1980972
0.5 | 0.2016602 | 0.1980972
0.7071068 | 0.05824661 | 0.001857758
0.8660254 | 0.004772186 | 0.0003128052
1 | 0.0009117126 | 0
1.5 | 0 | 0
弦长分布 / Chord Length
Status | ok
Method | periodic_voxel_runs_v1
Pore label | 0
Voxel size (um) | 0.5
Periodic axes | xyz
Sample count | 27324
Mean (um) | 0.9673547
Population std (um) | 0.6922485
Quantile method | inverse_empirical_cdf
Axis | x
Window-spanning lines | 0
Full pore line policy | one_period_censored
Quantile | Length (um)
0.05 | 0.5
0.1 | 0.5
0.15 | 0.5
0.2 | 0.5
0.25 | 0.5
0.3 | 0.5
0.35 | 0.5
0.4 | 0.5
0.45 | 0.5
0.5 | 0.5
0.55 | 1
0.6 | 1
0.65 | 1
0.7 | 1
0.75 | 1
0.8 | 1.5
0.85 | 1.5
0.9 | 2
0.95 | 2.5
Length (um) | Count | Probability mass | CDF
0.5 | 14382 | 0.5263505 | 0.5263505
1 | 6606 | 0.2417655 | 0.7681159
1.5 | 3240 | 0.1185771 | 0.886693
2 | 1540 | 0.05636071 | 0.9430537
2.5 | 778 | 0.02847314 | 0.9715269
3 | 382 | 0.01398038 | 0.9855072
3.5 | 191 | 0.006990192 | 0.9924974
4 | 92 | 0.003367003 | 0.9958644
4.5 | 55 | 0.002012882 | 0.9978773
5 | 26 | 0.0009515444 | 0.9988289
5.5 | 14 | 0.0005123701 | 0.9993412
6 | 11 | 0.0004025765 | 0.9997438
6.5 | 4 | 0.0001463915 | 0.9998902
7 | 3 | 0.0001097936 | 1
球接触分布 / Spherical Contact
Status | ok
Method | periodic_solid_to_pore_edt_v1
Pore label | 0
Voxel size (um) | 0.5
Periodic axes | xyz
Sample count | 209280
Mean (um) | 0.7931515
Population std (um) | 0.4066032
Quantile method | inverse_empirical_cdf
Distance direction | solid_to_pore
Distance convention | voxel_center_to_voxel_center
Quantile | Length (um)
0.05 | 0.5
0.1 | 0.5
0.15 | 0.5
0.2 | 0.5
0.25 | 0.5
0.3 | 0.5
0.35 | 0.5
0.4 | 0.5
0.45 | 0.7071068
0.5 | 0.7071068
0.55 | 0.7071068
0.6 | 0.7071068
0.65 | 0.7071068
0.7 | 0.8660254
0.75 | 0.8660254
0.8 | 1.118034
0.85 | 1.118034
0.9 | 1.414214
0.95 | 1.658312
Length (um) | Count | Probability mass | CDF
0.5 | 93392 | 0.4462538 | 0.4462538
0.7071068 | 50346 | 0.2405677 | 0.6868215
0.8660254 | 14265 | 0.06816227 | 0.7549838
1 | 8811 | 0.04210149 | 0.7970852
1.118034 | 13359 | 0.06383314 | 0.8609184
1.224745 | 6423 | 0.03069094 | 0.8916093
1.414214 | 2756 | 0.01316896 | 0.9047783
1.5 | 5149 | 0.0246034 | 0.9293817
1.581139 | 2956 | 0.01412462 | 0.9435063
1.658312 | 2043 | 0.009762041 | 0.9532683
1.732051 | 616 | 0.002943425 | 0.9562118
1.802776 | 1664 | 0.00795107 | 0.9641628
1.870829 | 2224 | 0.01062691 | 0.9747898
2 | 331 | 0.001581613 | 0.9763714
2.061553 | 1547 | 0.007392011 | 0.9837634
2.12132 | 793 | 0.003789182 | 0.9875526
2.179449 | 402 | 0.001920872 | 0.9894734
2.236068 | 348 | 0.001662844 | 0.9911363
2.291288 | 529 | 0.002527714 | 0.993664
2.345208 | 190 | 0.0009078746 | 0.9945719
2.44949 | 172 | 0.0008218654 | 0.9953937
2.5 | 191 | 0.0009126529 | 0.9963064
2.54951 | 309 | 0.001476491 | 0.9977829
2.598076 | 102 | 0.0004873853 | 0.9982703
2.692582 | 144 | 0.0006880734 | 0.9989583
2.738613 | 70 | 0.0003344801 | 0.9992928
2.828427 | 11 | 5.256116e-05 | 0.9993454
2.872281 | 37 | 0.0001767966 | 0.9995222
2.915476 | 28 | 0.000133792 | 0.999656
2.95804 | 16 | 7.64526e-05 | 0.9997324
3 | 8 | 3.82263e-05 | 0.9997706
3.041381 | 12 | 5.733945e-05 | 0.999828
3.082207 | 18 | 8.600917e-05 | 0.999914
3.162278 | 5 | 2.389144e-05 | 0.9999379
3.201562 | 6 | 2.866972e-05 | 0.9999666
3.316625 | 3 | 1.433486e-05 | 0.9999809
3.354102 | 3 | 1.433486e-05 | 0.9999952
3.391165 | 1 | 4.778287e-06 | 1
两点相关函数 / Two-Point Correlation
Status | ok
Method | periodic_fft_radial_shells_v1
Pore label | 0
Porosity | 0.2016602
Voxel size (um) | 0.5
Periodic axes | xyz
Radial bins | bin_0_origin_only; bin_k: (k-1)*h < distance <= k*h
Normalization | joint_probability; C(0)=porosity
Radius upper edge (um) | Pore-pore probability | Displacement count | Mean distance (um)
0 | 0.2016602 | 1 | 0
0.5 | 0.1016439 | 6 | 0.5
1 | 0.0722624 | 26 | 0.8235956
1.5 | 0.05340381 | 90 | 1.313303
2 | 0.049946 | 134 | 1.766191
2.5 | 0.05064528 | 258 | 2.253291
3 | 0.05021921 | 410 | 2.770151
3.5 | 0.04959435 | 494 | 3.265115
4 | 0.04899484 | 690 | 3.741377
4.5 | 0.0484371 | 962 | 4.254797
5 | 0.04792444 | 1098 | 4.759989
5.5 | 0.04736481 | 1406 | 5.252971
6 | 0.04687506 | 1578 | 5.743306
6.5 | 0.0464396 | 2018 | 6.243088
7 | 0.04600733 | 2342 | 6.754523
7.5 | 0.04558878 | 2634 | 7.258808
8 | 0.04516553 | 2930 | 7.74816
8.5 | 0.04477401 | 3402 | 8.24276
9 | 0.044411 | 3926 | 8.747226
9.5 | 0.04403775 | 4266 | 9.248753
10 | 0.04365619 | 4730 | 9.745648
10.5 | 0.04328914 | 5510 | 10.25421
11 | 0.04299683 | 5562 | 10.75425
11.5 | 0.04265865 | 6410 | 11.24499
12 | 0.04231555 | 6894 | 11.74507
12.5 | 0.04199246 | 7490 | 12.24414
13 | 0.04174325 | 8258 | 12.74442
13.5 | 0.04148885 | 8994 | 13.25285
14 | 0.04123805 | 9446 | 13.75428
14.5 | 0.04100766 | 9978 | 14.2483
15 | 0.04077066 | 11138 | 14.74781
15.5 | 0.04057465 | 11406 | 15.24523
16 | 0.0403938 | 12575 | 15.74338
16.5 | 0.04012784 | 12848 | 16.24802
17 | 0.03979149 | 12060 | 16.74981
17.5 | 0.03949818 | 11804 | 17.24779
18 | 0.03920748 | 11016 | 17.74665
18.5 | 0.03898839 | 10700 | 18.24765
19 | 0.03873553 | 9756 | 18.74616
19.5 | 0.03850621 | 9224 | 19.24436
20 | 0.03830483 | 8408 | 19.74275
20.5 | 0.03809567 | 7452 | 20.23495
21 | 0.03794484 | 7040 | 20.73669
21.5 | 0.03772968 | 5820 | 21.24199
22 | 0.03760972 | 4880 | 21.7372
22.5 | 0.03739332 | 3936 | 22.23025
23 | 0.03716145 | 2999 | 22.73344
23.5 | 0.03695796 | 2180 | 23.23696
24 | 0.0367682 | 1620 | 23.72792
24.5 | 0.03665536 | 1208 | 24.21513
25 | 0.03652727 | 942 | 24.73838
25.5 | 0.03642988 | 584 | 25.28237
26 | 0.03651906 | 284 | 25.76662
26.5 | 0.03659093 | 192 | 26.16873
27 | 0.03666115 | 104 | 26.67748
27.5 | 0.03708585 | 24 | 27.213
28 | 0.03785706 | 1 | 27.71281
x displacement (um) | Pore-pore probability
0 | 0.2016602
0.5 | 0.09742737
1 | 0.05957413
1.5 | 0.04898453
2 | 0.05083466
2.5 | 0.05064392
3 | 0.05011368
3.5 | 0.04913712
4 | 0.04874802
4.5 | 0.04869843
5 | 0.0479393
5.5 | 0.04772568
6 | 0.04707336
6.5 | 0.046772
7 | 0.046772
7.5 | 0.04624939
8 | 0.04565811
8.5 | 0.04483032
9 | 0.0437088
9.5 | 0.04374695
10 | 0.04372406
10.5 | 0.04353333
11 | 0.04379654
11.5 | 0.04404449
12 | 0.04402924
12.5 | 0.04440689
13 | 0.04479218
13.5 | 0.04399872
14 | 0.04326248
14.5 | 0.04301071
15 | 0.04329681
15.5 | 0.04358673
16 | 0.04362488
y displacement (um) | Pore-pore probability
0 | 0.2016602
0.5 | 0.101162
1 | 0.06151199
1.5 | 0.05078506
2 | 0.05141449
2.5 | 0.04991531
3 | 0.04914474
3.5 | 0.04849625
4 | 0.04761505
4.5 | 0.04733658
5 | 0.04698181
5.5 | 0.04681015
6 | 0.04616928
6.5 | 0.04530716
7 | 0.04435349
7.5 | 0.04413223
8 | 0.04380035
8.5 | 0.04389191
9 | 0.0429306
9.5 | 0.04227448
10 | 0.04092789
10.5 | 0.04034805
11 | 0.03977203
11.5 | 0.03951645
12 | 0.03960419
12.5 | 0.03946686
13 | 0.03924179
13.5 | 0.03871155
14 | 0.03857803
14.5 | 0.03806305
15 | 0.03807449
15.5 | 0.03775024
16 | 0.03821564
z displacement (um) | Pore-pore probability
0 | 0.2016602
0.5 | 0.1063423
1 | 0.0651474
1.5 | 0.05093765
2 | 0.05115891
2.5 | 0.05047607
3 | 0.05092239
3.5 | 0.05059433
4 | 0.05071259
4.5 | 0.0507164
5 | 0.05062485
5.5 | 0.05044937
6 | 0.04972458
6.5 | 0.04877853
7 | 0.04855728
7.5 | 0.04857254
8 | 0.04838562
8.5 | 0.04874802
9 | 0.0482254
9.5 | 0.04787064
10 | 0.04776382
10.5 | 0.04817581
11 | 0.04739761
11.5 | 0.0472641
12 | 0.04761124
12.5 | 0.04802704
13 | 0.04816437
13.5 | 0.04787827
14 | 0.04786682
14.5 | 0.04798126
15 | 0.0474205
15.5 | 0.04702377
16 | 0.04709625