## SpecificSurfaceArea
名称 / Name | 数值 / Value
输入结构 / Input Structure | 20260914_199
电解液相体积分数 / Electrolyte Volume Fraction | 0.3041992
颗粒相体积分数 / Particle Volume Fraction | 0.6118965
CBD相体积分数 / CBD Volume Fraction | 0.08390427
固体体素数量 / Solid Voxel Count | 160405
总界面面积 (um^2) / Total Interfacial Area (um^2) | 53755.75
总固体体积 (um^3) / Total Solid Volume (um^3) | 20050.625
比表面积 (1/um) / Specific Surface Area (1/um) | 2.681001
总集群数量 / Total Cluster Count | 4
最大颗粒集群体积 (voxel) / Largest Particle Cluster Volume (voxel) | 160394
未知颗粒集群数量 / Unknown Particle Cluster Count | 3
未知颗粒集群总体积 (voxel) / Total Unknown Particle Cluster Volume (voxel) | 11
未知颗粒体积分数 / Unknown Particle Volume Fraction | 6.857642e-05
归一化平均团簇体积 / Normalized Average Cluster Volume | 1
电子连接度 / Electronic Connectivity | 0.9999938
电解液相连通率 / Electrolyte Connectivity | 0.9933412
是否贯通 / Percolating | 是 / Yes
曲折度τ / Tortuosity τ | 1.057644
等效当量颗粒粒径 (um) / Equivalent Particle Diameter (um) | 21.23357
瓶颈度 beta / Constrictivity (x) | 0.5
瓶颈半径 r_min (um) | 0.5
孔体半径 r_max (um) | 0.7071068
瓶颈度状态 / Constrictivity Status | ok
侵入入口 / Intrusion Inlet | low
球心邻域 / Center Connectivity | 26
算法版本 / Method | edt_critical_radii_closed_dilation_v2
半径采样 / Radius Sampling | All positive EDT values
Radius (um) | CPSD (total volume fraction) | MIP (total volume fraction)
0 | 0.3041992 | 0.3025284
0.5 | 0.3041992 | 0.3025284
0.7071068 | 0.1695671 | 0.0090065
0.8660254 | 0.03077316 | 0.0002861023
1 | 0.0112114 | 0.0001144409
1.118034 | 0.00194931 | 0
1.5 | 0 | 0
弦长分布 / Chord Length
Status | ok
Method | periodic_voxel_runs_v1
Pore label | 0
Voxel size (um) | 0.5
Periodic axes | xyz
Sample count | 33218
Mean (um) | 1.200313
Population std (um) | 0.9407954
Quantile method | inverse_empirical_cdf
Axis | x
Window-spanning lines | 0
Full pore line policy | one_period_censored
Quantile | Length (um)
0.05 | 0.5
0.1 | 0.5
0.15 | 0.5
0.2 | 0.5
0.25 | 0.5
0.3 | 0.5
0.35 | 0.5
0.4 | 0.5
0.45 | 1
0.5 | 1
0.55 | 1
0.6 | 1
0.65 | 1
0.7 | 1.5
0.75 | 1.5
0.8 | 1.5
0.85 | 2
0.9 | 2.5
0.95 | 3
Length (um) | Count | Probability mass | CDF
0.5 | 14124 | 0.4251912 | 0.4251912
1 | 7993 | 0.2406226 | 0.6658137
1.5 | 4517 | 0.1359805 | 0.8017942
2 | 2654 | 0.07989644 | 0.8816906
2.5 | 1579 | 0.04753447 | 0.9292251
3 | 965 | 0.02905051 | 0.9582756
3.5 | 545 | 0.01640677 | 0.9746824
4 | 354 | 0.01065687 | 0.9853393
4.5 | 204 | 0.006141249 | 0.9914805
5 | 104 | 0.003130833 | 0.9946114
5.5 | 77 | 0.00231802 | 0.9969294
6 | 36 | 0.00108375 | 0.9980131
6.5 | 24 | 0.0007224998 | 0.9987356
7 | 11 | 0.0003311458 | 0.9990668
7.5 | 11 | 0.0003311458 | 0.9993979
8 | 8 | 0.0002408333 | 0.9996388
8.5 | 4 | 0.0001204166 | 0.9997592
9 | 3 | 9.031248e-05 | 0.9998495
9.5 | 2 | 6.020832e-05 | 0.9999097
10 | 2 | 6.020832e-05 | 0.9999699
10.5 | 1 | 3.010416e-05 | 1
球接触分布 / Spherical Contact
Status | ok
Method | periodic_solid_to_pore_edt_v1
Pore label | 0
Voxel size (um) | 0.5
Periodic axes | xyz
Sample count | 182400
Mean (um) | 0.7287064
Population std (um) | 0.3833624
Quantile method | inverse_empirical_cdf
Distance direction | solid_to_pore
Distance convention | voxel_center_to_voxel_center
Quantile | Length (um)
0.05 | 0.5
0.1 | 0.5
0.15 | 0.5
0.2 | 0.5
0.25 | 0.5
0.3 | 0.5
0.35 | 0.5
0.4 | 0.5
0.45 | 0.5
0.5 | 0.5
0.55 | 0.7071068
0.6 | 0.7071068
0.65 | 0.7071068
0.7 | 0.7071068
0.75 | 0.7071068
0.8 | 0.8660254
0.85 | 1
0.9 | 1.118034
0.95 | 1.581139
Length (um) | Count | Probability mass | CDF
0.5 | 98899 | 0.5422094 | 0.5422094
0.7071068 | 40915 | 0.2243147 | 0.7665241
0.8660254 | 10402 | 0.05702851 | 0.8235526
1 | 6262 | 0.03433114 | 0.8578838
1.118034 | 8279 | 0.04538925 | 0.903273
1.224745 | 3510 | 0.01924342 | 0.9225164
1.414214 | 1561 | 0.008558114 | 0.9310746
1.5 | 2833 | 0.0155318 | 0.9466064
1.581139 | 1664 | 0.009122807 | 0.9557292
1.658312 | 1151 | 0.006310307 | 0.9620395
1.732051 | 329 | 0.001803728 | 0.9638432
1.802776 | 982 | 0.005383772 | 0.969227
1.870829 | 1300 | 0.007127193 | 0.9763542
2 | 274 | 0.001502193 | 0.9778564
2.061553 | 1035 | 0.005674342 | 0.9835307
2.12132 | 538 | 0.002949561 | 0.9864803
2.179449 | 280 | 0.001535088 | 0.9880154
2.236068 | 259 | 0.001419956 | 0.9894353
2.291288 | 406 | 0.002225877 | 0.9916612
2.345208 | 169 | 0.0009265351 | 0.9925877
2.44949 | 154 | 0.0008442982 | 0.993432
2.5 | 207 | 0.001134868 | 0.9945669
2.54951 | 319 | 0.001748904 | 0.9963158
2.598076 | 103 | 0.000564693 | 0.9968805
2.692582 | 181 | 0.0009923246 | 0.9978728
2.738613 | 85 | 0.0004660088 | 0.9983388
2.828427 | 24 | 0.0001315789 | 0.9984704
2.872281 | 70 | 0.0003837719 | 0.9988542
2.915476 | 52 | 0.0002850877 | 0.9991393
2.95804 | 38 | 0.0002083333 | 0.9993476
3 | 25 | 0.0001370614 | 0.9994846
3.041381 | 18 | 9.868421e-05 | 0.9995833
3.082207 | 31 | 0.0001699561 | 0.9997533
3.162278 | 6 | 3.289474e-05 | 0.9997862
3.201562 | 19 | 0.0001041667 | 0.9998904
3.24037 | 1 | 5.482456e-06 | 0.9998958
3.278719 | 4 | 2.192982e-05 | 0.9999178
3.316625 | 1 | 5.482456e-06 | 0.9999232
3.354102 | 3 | 1.644737e-05 | 0.9999397
3.391165 | 4 | 2.192982e-05 | 0.9999616
3.5 | 3 | 1.644737e-05 | 0.9999781
3.535534 | 3 | 1.644737e-05 | 0.9999945
3.570714 | 1 | 5.482456e-06 | 1
两点相关函数 / Two-Point Correlation
Status | ok
Method | periodic_fft_radial_shells_v1
Pore label | 0
Porosity | 0.3041992
Voxel size (um) | 0.5
Periodic axes | xyz
Radial bins | bin_0_origin_only; bin_k: (k-1)*h < distance <= k*h
Normalization | joint_probability; C(0)=porosity
Radius upper edge (um) | Pore-pore probability | Displacement count | Mean distance (um)
0 | 0.3041992 | 1 | 0
0.5 | 0.1870715 | 6 | 0.5
1 | 0.1449459 | 26 | 0.8235956
1.5 | 0.1137182 | 90 | 1.313303
2 | 0.1057065 | 134 | 1.766191
2.5 | 0.1062886 | 258 | 2.253291
3 | 0.1063747 | 410 | 2.770151
3.5 | 0.1054542 | 494 | 3.265115
4 | 0.1043838 | 690 | 3.741377
4.5 | 0.1032271 | 962 | 4.254797
5 | 0.1020372 | 1098 | 4.759989
5.5 | 0.1011012 | 1406 | 5.252971
6 | 0.1002662 | 1578 | 5.743306
6.5 | 0.09943878 | 2018 | 6.243088
7 | 0.09854706 | 2342 | 6.754523
7.5 | 0.09768471 | 2634 | 7.258808
8 | 0.09691596 | 2930 | 7.74816
8.5 | 0.09615848 | 3402 | 8.24276
9 | 0.09544689 | 3926 | 8.747226
9.5 | 0.09478179 | 4266 | 9.248753
10 | 0.09418394 | 4730 | 9.745648
10.5 | 0.09370623 | 5510 | 10.25421
11 | 0.09334132 | 5562 | 10.75425
11.5 | 0.09303098 | 6410 | 11.24499
12 | 0.09267355 | 6894 | 11.74507
12.5 | 0.09239344 | 7490 | 12.24414
13 | 0.09214906 | 8258 | 12.74442
13.5 | 0.09194117 | 8994 | 13.25285
14 | 0.0917715 | 9446 | 13.75428
14.5 | 0.09167811 | 9978 | 14.2483
15 | 0.09166584 | 11138 | 14.74781
15.5 | 0.09164472 | 11406 | 15.24523
16 | 0.09157365 | 12575 | 15.74338
16.5 | 0.09153266 | 12848 | 16.24802
17 | 0.09155622 | 12060 | 16.74981
17.5 | 0.0915867 | 11804 | 17.24779
18 | 0.09159898 | 11016 | 17.74665
18.5 | 0.09160539 | 10700 | 18.24765
19 | 0.09159986 | 9756 | 18.74616
19.5 | 0.09162841 | 9224 | 19.24436
20 | 0.09163781 | 8408 | 19.74275
20.5 | 0.09160812 | 7452 | 20.23495
21 | 0.09160259 | 7040 | 20.73669
21.5 | 0.09148848 | 5820 | 21.24199
22 | 0.09138336 | 4880 | 21.7372
22.5 | 0.0912483 | 3936 | 22.23025
23 | 0.09110047 | 2999 | 22.73344
23.5 | 0.09097507 | 2180 | 23.23696
24 | 0.09096642 | 1620 | 23.72792
24.5 | 0.09092107 | 1208 | 24.21513
25 | 0.09085328 | 942 | 24.73838
25.5 | 0.09072568 | 584 | 25.28237
26 | 0.09070276 | 284 | 25.76662
26.5 | 0.09058499 | 192 | 26.16873
27 | 0.09074835 | 104 | 26.67748
27.5 | 0.09172853 | 24 | 27.213
28 | 0.09291077 | 1 | 27.71281
x displacement (um) | Pore-pore probability
0 | 0.3041992
0.5 | 0.1774826
1 | 0.122654
1.5 | 0.1061668
2 | 0.108223
2.5 | 0.1077003
3 | 0.1062317
3.5 | 0.1043854
4 | 0.1027298
4.5 | 0.1018715
5 | 0.101265
5.5 | 0.1004486
6 | 0.09977722
6.5 | 0.0975914
7 | 0.09714127
7.5 | 0.09786606
8 | 0.09780121
8.5 | 0.09679413
9 | 0.0953598
9.5 | 0.09468079
10 | 0.09370422
10.5 | 0.09331894
11 | 0.0944519
11.5 | 0.09494781
12 | 0.09497833
12.5 | 0.09459686
13 | 0.09384537
13.5 | 0.09401321
14 | 0.09405136
14.5 | 0.09461212
15 | 0.0942955
15.5 | 0.09418869
16 | 0.09403229
y displacement (um) | Pore-pore probability
0 | 0.3041992
0.5 | 0.1899986
1 | 0.1312485
1.5 | 0.1077499
2 | 0.105114
2.5 | 0.1058846
3 | 0.1066704
3.5 | 0.1060753
4 | 0.1047134
4.5 | 0.1030731
5 | 0.1028709
5.5 | 0.1019936
6 | 0.1013489
6.5 | 0.1010895
7 | 0.09942627
7.5 | 0.09778976
8 | 0.09597015
8.5 | 0.0952034
9 | 0.09397507
9.5 | 0.09280014
10 | 0.09275436
10.5 | 0.09273529
11 | 0.09287643
11.5 | 0.09185791
12 | 0.09049606
12.5 | 0.08956528
13 | 0.08948517
13.5 | 0.08908463
14 | 0.08867645
14.5 | 0.08926392
15 | 0.08929062
15.5 | 0.08940125
16 | 0.08972168
z displacement (um) | Pore-pore probability
0 | 0.3041992
0.5 | 0.1937332
1 | 0.1351738
1.5 | 0.1106987
2 | 0.1066017
2.5 | 0.1062813
3 | 0.1060829
3.5 | 0.1054192
4 | 0.1047096
4.5 | 0.1021042
5 | 0.1003113
5.5 | 0.09945679
6 | 0.09931946
6.5 | 0.09912491
7 | 0.09814072
7.5 | 0.09669876
8 | 0.09515762
8.5 | 0.09498596
9 | 0.0943718
9.5 | 0.09325409
10 | 0.09181976
10.5 | 0.0915184
11 | 0.09108353
11.5 | 0.08957672
12 | 0.08916473
12.5 | 0.09007645
13 | 0.09024811
13.5 | 0.08987427
14 | 0.0895462
14.5 | 0.08901215
15 | 0.0893631
15.5 | 0.08953094
16 | 0.08912659