## SpecificSurfaceArea
名称 / Name | 数值 / Value
输入结构 / Input Structure | 20260914_201
电解液相体积分数 / Electrolyte Volume Fraction | 0.2400665
颗粒相体积分数 / Particle Volume Fraction | 0.7115288
CBD相体积分数 / CBD Volume Fraction | 0.04840469
固体体素数量 / Solid Voxel Count | 186523
总界面面积 (um^2) / Total Interfacial Area (um^2) | 49794.75
总固体体积 (um^3) / Total Solid Volume (um^3) | 23315.375
比表面积 (1/um) / Specific Surface Area (1/um) | 2.135704
总集群数量 / Total Cluster Count | 3
最大颗粒集群体积 (voxel) / Largest Particle Cluster Volume (voxel) | 186521
未知颗粒集群数量 / Unknown Particle Cluster Count | 2
未知颗粒集群总体积 (voxel) / Total Unknown Particle Cluster Volume (voxel) | 2
未知颗粒体积分数 / Unknown Particle Volume Fraction | 1.072254e-05
归一化平均团簇体积 / Normalized Average Cluster Volume | 1
电子连接度 / Electronic Connectivity | 0.9999946
电解液相连通率 / Electrolyte Connectivity | 0.9918007
是否贯通 / Percolating | 是 / Yes
曲折度τ / Tortuosity τ | 1.120332
等效当量颗粒粒径 (um) / Equivalent Particle Diameter (um) | 24.57579
瓶颈度 beta / Constrictivity (x) | 1
瓶颈半径 r_min (um) | 0.5
孔体半径 r_max (um) | 0.5
瓶颈度状态 / Constrictivity Status | ok
侵入入口 / Intrusion Inlet | low
球心邻域 / Center Connectivity | 26
算法版本 / Method | edt_critical_radii_closed_dilation_v2
半径采样 / Radius Sampling | All positive EDT values
Radius (um) | CPSD (total volume fraction) | MIP (total volume fraction)
0 | 0.2400665 | 0.2382011
0.5 | 0.2400665 | 0.2382011
0.7071068 | 0.08894348 | 0.002590179
0.8660254 | 0.007926941 | 6.484985e-05
1 | 0.001678467 | 0
1.118034 | 0.0006752014 | 0
1.5 | 0 | 0
弦长分布 / Chord Length
Status | ok
Method | periodic_voxel_runs_v1
Pore label | 0
Voxel size (um) | 0.5
Periodic axes | xyz
Sample count | 29162
Mean (um) | 1.079007
Population std (um) | 0.7892827
Quantile method | inverse_empirical_cdf
Axis | x
Window-spanning lines | 0
Full pore line policy | one_period_censored
Quantile | Length (um)
0.05 | 0.5
0.1 | 0.5
0.15 | 0.5
0.2 | 0.5
0.25 | 0.5
0.3 | 0.5
0.35 | 0.5
0.4 | 0.5
0.45 | 0.5
0.5 | 1
0.55 | 1
0.6 | 1
0.65 | 1
0.7 | 1
0.75 | 1.5
0.8 | 1.5
0.85 | 2
0.9 | 2
0.95 | 2.5
Length (um) | Count | Probability mass | CDF
0.5 | 13503 | 0.4630341 | 0.4630341
1 | 7292 | 0.2500514 | 0.7130855
1.5 | 3843 | 0.1317811 | 0.8448666
2 | 2063 | 0.07074275 | 0.9156094
2.5 | 1157 | 0.03967492 | 0.9552843
3 | 638 | 0.02187779 | 0.9771621
3.5 | 302 | 0.01035594 | 0.987518
4 | 170 | 0.005829504 | 0.9933475
4.5 | 89 | 0.003051917 | 0.9963994
5 | 47 | 0.001611686 | 0.9980111
5.5 | 27 | 0.0009258624 | 0.998937
6 | 16 | 0.0005486592 | 0.9994856
6.5 | 4 | 0.0001371648 | 0.9996228
7 | 3 | 0.0001028736 | 0.9997257
7.5 | 6 | 0.0002057472 | 0.9999314
8 | 1 | 3.42912e-05 | 0.9999657
8.5 | 1 | 3.42912e-05 | 1
球接触分布 / Spherical Contact
Status | ok
Method | periodic_solid_to_pore_edt_v1
Pore label | 0
Voxel size (um) | 0.5
Periodic axes | xyz
Sample count | 199212
Mean (um) | 0.7406984
Population std (um) | 0.3675336
Quantile method | inverse_empirical_cdf
Distance direction | solid_to_pore
Distance convention | voxel_center_to_voxel_center
Quantile | Length (um)
0.05 | 0.5
0.1 | 0.5
0.15 | 0.5
0.2 | 0.5
0.25 | 0.5
0.3 | 0.5
0.35 | 0.5
0.4 | 0.5
0.45 | 0.5
0.5 | 0.7071068
0.55 | 0.7071068
0.6 | 0.7071068
0.65 | 0.7071068
0.7 | 0.7071068
0.75 | 0.8660254
0.8 | 0.8660254
0.85 | 1
0.9 | 1.118034
0.95 | 1.581139
Length (um) | Count | Probability mass | CDF
0.5 | 97747 | 0.4906682 | 0.4906682
0.7071068 | 49515 | 0.2485543 | 0.7392225
0.8660254 | 14836 | 0.07447343 | 0.813696
1 | 8002 | 0.04016826 | 0.8538642
1.118034 | 10300 | 0.05170371 | 0.9055679
1.224745 | 4343 | 0.0218009 | 0.9273688
1.414214 | 1586 | 0.007961368 | 0.9353302
1.5 | 2888 | 0.01449712 | 0.9498273
1.581139 | 1801 | 0.00904062 | 0.9588679
1.658312 | 1296 | 0.006505632 | 0.9653736
1.732051 | 369 | 0.001852298 | 0.9672259
1.802776 | 1060 | 0.005320965 | 0.9725468
1.870829 | 1462 | 0.007338915 | 0.9798857
2 | 227 | 0.00113949 | 0.9810252
2.061553 | 1085 | 0.005446459 | 0.9864717
2.12132 | 566 | 0.002841194 | 0.9893129
2.179449 | 289 | 0.001450716 | 0.9907636
2.236068 | 253 | 0.001270004 | 0.9920336
2.291288 | 360 | 0.00180712 | 0.9938407
2.345208 | 162 | 0.000813204 | 0.9946539
2.44949 | 132 | 0.0006626107 | 0.9953165
2.5 | 160 | 0.0008031645 | 0.9961197
2.54951 | 255 | 0.001280043 | 0.9973998
2.598076 | 83 | 0.0004166416 | 0.9978164
2.692582 | 138 | 0.0006927294 | 0.9985091
2.738613 | 66 | 0.0003313053 | 0.9988404
2.828427 | 14 | 7.027689e-05 | 0.9989107
2.872281 | 50 | 0.0002509889 | 0.9991617
2.915476 | 41 | 0.0002058109 | 0.9993675
2.95804 | 29 | 0.0001455736 | 0.9995131
3 | 22 | 0.0001104351 | 0.9996235
3.041381 | 9 | 4.5178e-05 | 0.9996687
3.082207 | 22 | 0.0001104351 | 0.9997791
3.162278 | 2 | 1.003956e-05 | 0.9997892
3.201562 | 17 | 8.533622e-05 | 0.9998745
3.24037 | 7 | 3.513845e-05 | 0.9999096
3.278719 | 3 | 1.505933e-05 | 0.9999247
3.316625 | 1 | 5.019778e-06 | 0.9999297
3.354102 | 5 | 2.509889e-05 | 0.9999548
3.391165 | 1 | 5.019778e-06 | 0.9999598
3.464102 | 1 | 5.019778e-06 | 0.9999649
3.5 | 3 | 1.505933e-05 | 0.9999799
3.535534 | 2 | 1.003956e-05 | 0.99999
3.570714 | 1 | 5.019778e-06 | 0.999995
3.674235 | 1 | 5.019778e-06 | 1
两点相关函数 / Two-Point Correlation
Status | ok
Method | periodic_fft_radial_shells_v1
Pore label | 0
Porosity | 0.2400665
Voxel size (um) | 0.5
Periodic axes | xyz
Radial bins | bin_0_origin_only; bin_k: (k-1)*h < distance <= k*h
Normalization | joint_probability; C(0)=porosity
Radius upper edge (um) | Pore-pore probability | Displacement count | Mean distance (um)
0 | 0.2400665 | 1 | 0
0.5 | 0.12898 | 6 | 0.5
1 | 0.09552794 | 26 | 0.8235956
1.5 | 0.06797443 | 90 | 1.313303
2 | 0.06262258 | 134 | 1.766191
2.5 | 0.06473178 | 258 | 2.253291
3 | 0.06540445 | 410 | 2.770151
3.5 | 0.0646294 | 494 | 3.265115
4 | 0.06408455 | 690 | 3.741377
4.5 | 0.06373143 | 962 | 4.254797
5 | 0.06334919 | 1098 | 4.759989
5.5 | 0.06290802 | 1406 | 5.252971
6 | 0.0625683 | 1578 | 5.743306
6.5 | 0.06221685 | 2018 | 6.243088
7 | 0.06183623 | 2342 | 6.754523
7.5 | 0.06143537 | 2634 | 7.258808
8 | 0.06108015 | 2930 | 7.74816
8.5 | 0.06077175 | 3402 | 8.24276
9 | 0.06046486 | 3926 | 8.747226
9.5 | 0.06015559 | 4266 | 9.248753
10 | 0.05983445 | 4730 | 9.745648
10.5 | 0.05951039 | 5510 | 10.25421
11 | 0.05923754 | 5562 | 10.75425
11.5 | 0.05897917 | 6410 | 11.24499
12 | 0.05872558 | 6894 | 11.74507
12.5 | 0.05847329 | 7490 | 12.24414
13 | 0.05824385 | 8258 | 12.74442
13.5 | 0.05803933 | 8994 | 13.25285
14 | 0.05783155 | 9446 | 13.75428
14.5 | 0.05767358 | 9978 | 14.2483
15 | 0.05748979 | 11138 | 14.74781
15.5 | 0.05735149 | 11406 | 15.24523
16 | 0.05722174 | 12575 | 15.74338
16.5 | 0.05709167 | 12848 | 16.24802
17 | 0.05688277 | 12060 | 16.74981
17.5 | 0.05666847 | 11804 | 17.24779
18 | 0.05650917 | 11016 | 17.74665
18.5 | 0.05637141 | 10700 | 18.24765
19 | 0.05624284 | 9756 | 18.74616
19.5 | 0.05610133 | 9224 | 19.24436
20 | 0.05596739 | 8408 | 19.74275
20.5 | 0.05588145 | 7452 | 20.23495
21 | 0.05583032 | 7040 | 20.73669
21.5 | 0.05578967 | 5820 | 21.24199
22 | 0.05575935 | 4880 | 21.7372
22.5 | 0.05567784 | 3936 | 22.23025
23 | 0.05562105 | 2999 | 22.73344
23.5 | 0.0556215 | 2180 | 23.23696
24 | 0.05561289 | 1620 | 23.72792
24.5 | 0.05566101 | 1208 | 24.21513
25 | 0.05565625 | 942 | 24.73838
25.5 | 0.05561009 | 584 | 25.28237
26 | 0.05553837 | 284 | 25.76662
26.5 | 0.05542747 | 192 | 26.16873
27 | 0.05570338 | 104 | 26.67748
27.5 | 0.05589072 | 24 | 27.213
28 | 0.0559845 | 1 | 27.71281
x displacement (um) | Pore-pore probability
0 | 0.2400665
0.5 | 0.1288223
1 | 0.0838623
1.5 | 0.05986786
2 | 0.06614685
2.5 | 0.06352615
3 | 0.06415939
3.5 | 0.0642662
4 | 0.06369781
4.5 | 0.06287766
5 | 0.06265259
5.5 | 0.0622673
6 | 0.06183624
6.5 | 0.06105804
7 | 0.06089401
7.5 | 0.06090164
8 | 0.06093979
8.5 | 0.060215
9 | 0.0596962
9.5 | 0.05880356
10 | 0.05804062
10.5 | 0.05738449
11 | 0.05750275
11.5 | 0.05779648
12 | 0.05731201
12.5 | 0.0573349
13 | 0.05649948
13.5 | 0.05631638
14 | 0.05651474
14.5 | 0.05642319
15 | 0.05574799
15.5 | 0.05501175
16 | 0.0546875
y displacement (um) | Pore-pore probability
0 | 0.2400665
0.5 | 0.128994
1 | 0.08427048
1.5 | 0.06055069
2 | 0.06765366
2.5 | 0.06547165
3 | 0.06559753
3.5 | 0.06412888
4 | 0.06364822
4.5 | 0.06373596
5 | 0.06414413
5.5 | 0.06409836
6 | 0.06380081
6.5 | 0.06288147
7 | 0.06249619
7.5 | 0.06176376
8 | 0.0614357
8.5 | 0.06098557
9 | 0.06106567
9.5 | 0.06006241
10 | 0.06043243
10.5 | 0.06025314
11 | 0.06044006
11.5 | 0.05980301
12 | 0.0601387
12.5 | 0.06012344
13 | 0.06028748
13.5 | 0.06047058
14 | 0.05968857
14.5 | 0.05986023
15 | 0.06002045
15.5 | 0.06023026
16 | 0.06013489
z displacement (um) | Pore-pore probability
0 | 0.2400665
0.5 | 0.1291237
1 | 0.0831337
1.5 | 0.05897522
2 | 0.06658554
2.5 | 0.06440353
3 | 0.06534576
3.5 | 0.06519699
4 | 0.06490707
4.5 | 0.06506348
5 | 0.06393051
5.5 | 0.0634613
6 | 0.06268692
6.5 | 0.06216812
7 | 0.06190872
7.5 | 0.06148529
8 | 0.06175232
8.5 | 0.06163025
9 | 0.06210327
9.5 | 0.06130981
10 | 0.06126022
10.5 | 0.06093597
11 | 0.06143188
11.5 | 0.06097031
12 | 0.06080627
12.5 | 0.06015396
13 | 0.06043625
13.5 | 0.06030655
14 | 0.0600853
14.5 | 0.05944824
15 | 0.05955505
15.5 | 0.05958939
16 | 0.05979156