## SpecificSurfaceArea
名称 / Name | 数值 / Value
输入结构 / Input Structure | 20260914_203
电解液相体积分数 / Electrolyte Volume Fraction | 0.2799644
颗粒相体积分数 / Particle Volume Fraction | 0.6819801
CBD相体积分数 / CBD Volume Fraction | 0.03805542
固体体素数量 / Solid Voxel Count | 178777
总界面面积 (um^2) / Total Interfacial Area (um^2) | 39520.25
总固体体积 (um^3) / Total Solid Volume (um^3) | 22347.125
比表面积 (1/um) / Specific Surface Area (1/um) | 1.768471
总集群数量 / Total Cluster Count | 2
最大颗粒集群体积 (voxel) / Largest Particle Cluster Volume (voxel) | 178776
未知颗粒集群数量 / Unknown Particle Cluster Count | 1
未知颗粒集群总体积 (voxel) / Total Unknown Particle Cluster Volume (voxel) | 1
未知颗粒体积分数 / Unknown Particle Volume Fraction | 5.593561e-06
归一化平均团簇体积 / Normalized Average Cluster Volume | 1
电子连接度 / Electronic Connectivity | 0.9999944
电解液相连通率 / Electrolyte Connectivity | 0.994577
是否贯通 / Percolating | 是 / Yes
曲折度τ / Tortuosity τ | 1.046024
等效当量颗粒粒径 (um) / Equivalent Particle Diameter (um) | 27.73731
瓶颈度 beta / Constrictivity (x) | 0.5
瓶颈半径 r_min (um) | 0.5
孔体半径 r_max (um) | 0.7071068
瓶颈度状态 / Constrictivity Status | ok
侵入入口 / Intrusion Inlet | low
球心邻域 / Center Connectivity | 26
算法版本 / Method | edt_critical_radii_closed_dilation_v2
半径采样 / Radius Sampling | All positive EDT values
Radius (um) | CPSD (total volume fraction) | MIP (total volume fraction)
0 | 0.2799644 | 0.2788925
0.5 | 0.2799644 | 0.2788925
0.7071068 | 0.1967812 | 0.02739334
0.8660254 | 0.08871841 | 0.004802704
1 | 0.0622406 | 0.0039711
1.118034 | 0.04548264 | 0.003349304
1.224745 | 0.01636124 | 0.0001907349
1.414214 | 0.009067535 | 0
1.5 | 0.006614685 | 0
1.581139 | 0.002388 | 0
1.658312 | 0.001441956 | 0
1.732051 | 0.001361847 | 0
1.802776 | 0.0007514954 | 0
2 | 0 | 0
弦长分布 / Chord Length
Status | ok
Method | periodic_voxel_runs_v1
Pore label | 0
Voxel size (um) | 0.5
Periodic axes | xyz
Sample count | 25141
Mean (um) | 1.459588
Population std (um) | 1.240411
Quantile method | inverse_empirical_cdf
Axis | x
Window-spanning lines | 0
Full pore line policy | one_period_censored
Quantile | Length (um)
0.05 | 0.5
0.1 | 0.5
0.15 | 0.5
0.2 | 0.5
0.25 | 0.5
0.3 | 0.5
0.35 | 0.5
0.4 | 1
0.45 | 1
0.5 | 1
0.55 | 1
0.6 | 1.5
0.65 | 1.5
0.7 | 1.5
0.75 | 2
0.8 | 2
0.85 | 2.5
0.9 | 3
0.95 | 4
Length (um) | Count | Probability mass | CDF
0.5 | 9007 | 0.3582594 | 0.3582594
1 | 5588 | 0.2222664 | 0.5805258
1.5 | 3565 | 0.1418002 | 0.7223261
2 | 2270 | 0.09029076 | 0.8126168
2.5 | 1567 | 0.06232847 | 0.8749453
3 | 1010 | 0.04017342 | 0.9151187
3.5 | 683 | 0.02716678 | 0.9422855
4 | 457 | 0.01817748 | 0.960463
4.5 | 317 | 0.01260889 | 0.9730719
5 | 233 | 0.00926773 | 0.9823396
5.5 | 140 | 0.005568593 | 0.9879082
6 | 81 | 0.003221829 | 0.99113
6.5 | 58 | 0.002306989 | 0.993437
7 | 52 | 0.002068335 | 0.9955053
7.5 | 35 | 0.001392148 | 0.9968975
8 | 24 | 0.000954616 | 0.9978521
8.5 | 19 | 0.0007557376 | 0.9986079
9 | 13 | 0.0005170836 | 0.9991249
9.5 | 11 | 0.0004375323 | 0.9995625
10 | 2 | 7.955133e-05 | 0.999642
10.5 | 2 | 7.955133e-05 | 0.9997216
11 | 2 | 7.955133e-05 | 0.9998011
11.5 | 2 | 7.955133e-05 | 0.9998807
12 | 1 | 3.977567e-05 | 0.9999204
13 | 1 | 3.977567e-05 | 0.9999602
13.5 | 1 | 3.977567e-05 | 1
球接触分布 / Spherical Contact
Status | ok
Method | periodic_solid_to_pore_edt_v1
Pore label | 0
Voxel size (um) | 0.5
Periodic axes | xyz
Sample count | 188753
Mean (um) | 0.7839981
Population std (um) | 0.3828281
Quantile method | inverse_empirical_cdf
Distance direction | solid_to_pore
Distance convention | voxel_center_to_voxel_center
Quantile | Length (um)
0.05 | 0.5
0.1 | 0.5
0.15 | 0.5
0.2 | 0.5
0.25 | 0.5
0.3 | 0.5
0.35 | 0.5
0.4 | 0.5
0.45 | 0.7071068
0.5 | 0.7071068
0.55 | 0.7071068
0.6 | 0.7071068
0.65 | 0.7071068
0.7 | 0.8660254
0.75 | 1
0.8 | 1
0.85 | 1.118034
0.9 | 1.224745
0.95 | 1.581139
Length (um) | Count | Probability mass | CDF
0.5 | 81508 | 0.4318236 | 0.4318236
0.7071068 | 43705 | 0.231546 | 0.6633696
0.8660254 | 15950 | 0.08450197 | 0.7478716
1 | 11554 | 0.06121227 | 0.8090838
1.118034 | 16046 | 0.08501057 | 0.8940944
1.224745 | 5210 | 0.02760221 | 0.9216966
1.414214 | 2357 | 0.01248722 | 0.9341838
1.5 | 2778 | 0.01471765 | 0.9489015
1.581139 | 1486 | 0.007872723 | 0.9567742
1.658312 | 1052 | 0.005573421 | 0.9623476
1.732051 | 317 | 0.001679444 | 0.9640271
1.802776 | 917 | 0.004858201 | 0.9688853
1.870829 | 1309 | 0.006934989 | 0.9758203
2 | 354 | 0.001875467 | 0.9776957
2.061553 | 1163 | 0.006161491 | 0.9838572
2.12132 | 579 | 0.003067501 | 0.9869247
2.179449 | 317 | 0.001679444 | 0.9886042
2.236068 | 296 | 0.001568187 | 0.9901723
2.291288 | 442 | 0.002341685 | 0.992514
2.345208 | 178 | 0.0009430314 | 0.9934571
2.44949 | 154 | 0.0008158811 | 0.9942729
2.5 | 225 | 0.001192034 | 0.995465
2.54951 | 290 | 0.001536399 | 0.9970014
2.598076 | 102 | 0.0005403888 | 0.9975418
2.692582 | 141 | 0.000747008 | 0.9982888
2.738613 | 68 | 0.0003602592 | 0.998649
2.828427 | 20 | 0.0001059586 | 0.998755
2.872281 | 52 | 0.0002754923 | 0.9990305
2.915476 | 39 | 0.0002066192 | 0.9992371
2.95804 | 35 | 0.0001854275 | 0.9994225
3 | 21 | 0.0001112565 | 0.9995338
3.041381 | 18 | 9.536272e-05 | 0.9996291
3.082207 | 25 | 0.0001324482 | 0.9997616
3.162278 | 9 | 4.768136e-05 | 0.9998093
3.201562 | 21 | 0.0001112565 | 0.9999205
3.24037 | 5 | 2.648965e-05 | 0.999947
3.278719 | 2 | 1.059586e-05 | 0.9999576
3.316625 | 1 | 5.297929e-06 | 0.9999629
3.354102 | 3 | 1.589379e-05 | 0.9999788
3.391165 | 2 | 1.059586e-05 | 0.9999894
3.5 | 1 | 5.297929e-06 | 0.9999947
3.535534 | 1 | 5.297929e-06 | 1
两点相关函数 / Two-Point Correlation
Status | ok
Method | periodic_fft_radial_shells_v1
Pore label | 0
Porosity | 0.2799644
Voxel size (um) | 0.5
Periodic axes | xyz
Radial bins | bin_0_origin_only; bin_k: (k-1)*h < distance <= k*h
Normalization | joint_probability; C(0)=porosity
Radius upper edge (um) | Pore-pore probability | Displacement count | Mean distance (um)
0 | 0.2799644 | 1 | 0
0.5 | 0.1881866 | 6 | 0.5
1 | 0.1496755 | 26 | 0.8235956
1.5 | 0.1122833 | 90 | 1.313303
2 | 0.09471956 | 134 | 1.766191
2.5 | 0.08812746 | 258 | 2.253291
3 | 0.08697309 | 410 | 2.770151
3.5 | 0.08697307 | 494 | 3.265115
4 | 0.08638303 | 690 | 3.741377
4.5 | 0.08563493 | 962 | 4.254797
5 | 0.08503643 | 1098 | 4.759989
5.5 | 0.08446737 | 1406 | 5.252971
6 | 0.08399484 | 1578 | 5.743306
6.5 | 0.08366772 | 2018 | 6.243088
7 | 0.08337199 | 2342 | 6.754523
7.5 | 0.08295818 | 2634 | 7.258808
8 | 0.08244018 | 2930 | 7.74816
8.5 | 0.08190762 | 3402 | 8.24276
9 | 0.08149873 | 3926 | 8.747226
9.5 | 0.08115975 | 4266 | 9.248753
10 | 0.08080221 | 4730 | 9.745648
10.5 | 0.08045118 | 5510 | 10.25421
11 | 0.08013009 | 5562 | 10.75425
11.5 | 0.07983141 | 6410 | 11.24499
12 | 0.07955658 | 6894 | 11.74507
12.5 | 0.07925801 | 7490 | 12.24414
13 | 0.07897555 | 8258 | 12.74442
13.5 | 0.07865048 | 8994 | 13.25285
14 | 0.07838653 | 9446 | 13.75428
14.5 | 0.07821722 | 9978 | 14.2483
15 | 0.0780946 | 11138 | 14.74781
15.5 | 0.07796414 | 11406 | 15.24523
16 | 0.07780156 | 12575 | 15.74338
16.5 | 0.07764986 | 12848 | 16.24802
17 | 0.07744648 | 12060 | 16.74981
17.5 | 0.07726955 | 11804 | 17.24779
18 | 0.07713982 | 11016 | 17.74665
18.5 | 0.07705364 | 10700 | 18.24765
19 | 0.07694917 | 9756 | 18.74616
19.5 | 0.07681162 | 9224 | 19.24436
20 | 0.07669831 | 8408 | 19.74275
20.5 | 0.07657791 | 7452 | 20.23495
21 | 0.07653001 | 7040 | 20.73669
21.5 | 0.07639505 | 5820 | 21.24199
22 | 0.07638381 | 4880 | 21.7372
22.5 | 0.0763251 | 3936 | 22.23025
23 | 0.07622792 | 2999 | 22.73344
23.5 | 0.07605031 | 2180 | 23.23696
24 | 0.07585809 | 1620 | 23.72792
24.5 | 0.07576459 | 1208 | 24.21513
25 | 0.07578593 | 942 | 24.73838
25.5 | 0.07558343 | 584 | 25.28237
26 | 0.07512753 | 284 | 25.76662
26.5 | 0.07479982 | 192 | 26.16873
27 | 0.07395957 | 104 | 26.67748
27.5 | 0.07345168 | 24 | 27.213
28 | 0.07292938 | 1 | 27.71281
x displacement (um) | Pore-pore probability
0 | 0.2799644
0.5 | 0.1840591
1 | 0.1294556
1.5 | 0.09910583
2 | 0.09011078
2.5 | 0.08641815
3 | 0.08716202
3.5 | 0.08634186
4 | 0.08543015
4.5 | 0.08469391
5 | 0.0850296
5.5 | 0.08439636
6 | 0.08415985
6.5 | 0.08320618
7 | 0.08185959
7.5 | 0.08111954
8 | 0.08110046
8.5 | 0.08071518
9 | 0.08034897
9.5 | 0.08002853
10 | 0.08000565
10.5 | 0.07994461
11 | 0.07946014
11.5 | 0.07923889
12 | 0.07899475
12.5 | 0.07847214
13 | 0.07741165
13.5 | 0.07624817
14 | 0.07536697
14.5 | 0.07512283
15 | 0.07578278
15.5 | 0.07702255
16 | 0.07757568
y displacement (um) | Pore-pore probability
0 | 0.2799644
0.5 | 0.1844368
1 | 0.1295776
1.5 | 0.09885025
2 | 0.09009171
2.5 | 0.08755875
3 | 0.08828354
3.5 | 0.08738708
4 | 0.08689117
4.5 | 0.08642578125
5 | 0.08565521
5.5 | 0.08556747
6 | 0.08603668
6.5 | 0.0867691
7 | 0.08668518
7.5 | 0.08629227
8 | 0.08594131
8.5 | 0.08527374
9 | 0.08453751
9.5 | 0.08422089
10 | 0.08419037
10.5 | 0.08394241
11 | 0.08395004
11.5 | 0.08348846
12 | 0.08296204
12.5 | 0.08172226
13 | 0.08074951
13.5 | 0.08096695
14 | 0.08234024
14.5 | 0.08363342
15 | 0.08410645
15.5 | 0.08401108
16 | 0.08393097
z displacement (um) | Pore-pore probability
0 | 0.2799644
0.5 | 0.196064
1 | 0.1426964
1.5 | 0.1105194
2 | 0.09518814
2.5 | 0.08897781
3 | 0.08800125
3.5 | 0.08747101
4 | 0.08673096
4.5 | 0.08611298
5 | 0.08610153
5.5 | 0.08636856
6 | 0.08607101
6.5 | 0.08565521
7 | 0.08470535
7.5 | 0.08374405
8 | 0.08299255
8.5 | 0.08218765
9 | 0.08165359
9.5 | 0.08159637
10 | 0.08148193
10.5 | 0.08164978
11 | 0.08182907
11.5 | 0.08129501
12 | 0.08033371
12.5 | 0.07933807
13 | 0.07873154
13.5 | 0.0783577
14 | 0.07863617
14.5 | 0.07891846
15 | 0.07831955
15.5 | 0.07761002
16 | 0.07750702