## SpecificSurfaceArea
名称 / Name | 数值 / Value
输入结构 / Input Structure | 20260914_212
电解液相体积分数 / Electrolyte Volume Fraction | 0.230114
颗粒相体积分数 / Particle Volume Fraction | 0.7264061
CBD相体积分数 / CBD Volume Fraction | 0.04347992
固体体素数量 / Solid Voxel Count | 190423
总界面面积 (um^2) / Total Interfacial Area (um^2) | 36651
总固体体积 (um^3) / Total Solid Volume (um^3) | 23802.875
比表面积 (1/um) / Specific Surface Area (1/um) | 1.539772
总集群数量 / Total Cluster Count | 3
最大颗粒集群体积 (voxel) / Largest Particle Cluster Volume (voxel) | 190417
未知颗粒集群数量 / Unknown Particle Cluster Count | 2
未知颗粒集群总体积 (voxel) / Total Unknown Particle Cluster Volume (voxel) | 6
未知颗粒体积分数 / Unknown Particle Volume Fraction | 3.15088e-05
归一化平均团簇体积 / Normalized Average Cluster Volume | 1
电子连接度 / Electronic Connectivity | 0.9999685
电解液相连通率 / Electrolyte Connectivity | 0.9930209
是否贯通 / Percolating | 是 / Yes
曲折度τ / Tortuosity τ | 1.100608
等效当量颗粒粒径 (um) / Equivalent Particle Diameter (um) | 24.7459
瓶颈度 beta / Constrictivity (x) | 0.5
瓶颈半径 r_min (um) | 0.5
孔体半径 r_max (um) | 0.7071068
瓶颈度状态 / Constrictivity Status | ok
侵入入口 / Intrusion Inlet | low
球心邻域 / Center Connectivity | 26
算法版本 / Method | edt_critical_radii_closed_dilation_v2
半径采样 / Radius Sampling | All positive EDT values
Radius (um) | CPSD (total volume fraction) | MIP (total volume fraction)
0 | 0.230114 | 0.2288742
0.5 | 0.230114 | 0.2288742
0.7071068 | 0.1467209 | 0.0189476
0.8660254 | 0.05076981 | 0.002532959
1 | 0.0282402 | 0.001205444
1.118034 | 0.01325226 | 0.0006904602
1.224745 | 0.001701355 | 0
1.414214 | 0.000617981 | 0
1.5 | 0 | 0
弦长分布 / Chord Length
Status | ok
Method | periodic_voxel_runs_v1
Pore label | 0
Voxel size (um) | 0.5
Periodic axes | xyz
Sample count | 22040
Mean (um) | 1.368489
Population std (um) | 1.100766
Quantile method | inverse_empirical_cdf
Axis | x
Window-spanning lines | 0
Full pore line policy | one_period_censored
Quantile | Length (um)
0.05 | 0.5
0.1 | 0.5
0.15 | 0.5
0.2 | 0.5
0.25 | 0.5
0.3 | 0.5
0.35 | 0.5
0.4 | 1
0.45 | 1
0.5 | 1
0.55 | 1
0.6 | 1.5
0.65 | 1.5
0.7 | 1.5
0.75 | 2
0.8 | 2
0.85 | 2.5
0.9 | 3
0.95 | 3.5
Length (um) | Count | Probability mass | CDF
0.5 | 8065 | 0.3659256 | 0.3659256
1 | 5157 | 0.2339837 | 0.5999093
1.5 | 3263 | 0.148049 | 0.7479583
2 | 2018 | 0.0915608 | 0.8395191
2.5 | 1263 | 0.0573049 | 0.896824
3 | 781 | 0.03543557 | 0.9322595
3.5 | 557 | 0.02527223 | 0.9575318
4 | 327 | 0.01483666 | 0.9723684
4.5 | 212 | 0.009618875 | 0.9819873
5 | 138 | 0.006261343 | 0.9882486
5.5 | 106 | 0.004809437 | 0.9930581
6 | 54 | 0.002450091 | 0.9955082
6.5 | 35 | 0.001588022 | 0.9970962
7 | 14 | 0.0006352087 | 0.9977314
7.5 | 25 | 0.001134301 | 0.9988657
8 | 11 | 0.0004990926 | 0.9993648
8.5 | 4 | 0.0001814882 | 0.9995463
9 | 4 | 0.0001814882 | 0.9997278
9.5 | 2 | 9.07441e-05 | 0.9998185
10 | 2 | 9.07441e-05 | 0.9999093
10.5 | 1 | 4.537205e-05 | 0.9999546
12 | 1 | 4.537205e-05 | 1
球接触分布 / Spherical Contact
Status | ok
Method | periodic_solid_to_pore_edt_v1
Pore label | 0
Voxel size (um) | 0.5
Periodic axes | xyz
Sample count | 201821
Mean (um) | 0.8440782
Population std (um) | 0.441645
Quantile method | inverse_empirical_cdf
Distance direction | solid_to_pore
Distance convention | voxel_center_to_voxel_center
Quantile | Length (um)
0.05 | 0.5
0.1 | 0.5
0.15 | 0.5
0.2 | 0.5
0.25 | 0.5
0.3 | 0.5
0.35 | 0.5
0.4 | 0.7071068
0.45 | 0.7071068
0.5 | 0.7071068
0.55 | 0.7071068
0.6 | 0.8660254
0.65 | 0.8660254
0.7 | 1
0.75 | 1
0.8 | 1.118034
0.85 | 1.118034
0.9 | 1.414214
0.95 | 1.658312
Length (um) | Count | Probability mass | CDF
0.5 | 76530 | 0.3791974 | 0.3791974
0.7071068 | 44533 | 0.2206559 | 0.5998533
0.8660254 | 17388 | 0.08615555 | 0.6860089
1 | 13140 | 0.0651072 | 0.7511161
1.118034 | 21058 | 0.10434 | 0.8554561
1.224745 | 8006 | 0.03966882 | 0.8951249
1.414214 | 4077 | 0.02020107 | 0.915326
1.5 | 4467 | 0.02213347 | 0.9374594
1.581139 | 1928 | 0.00955302 | 0.9470125
1.658312 | 1278 | 0.006332344 | 0.9533448
1.732051 | 379 | 0.001877902 | 0.9552227
1.802776 | 1068 | 0.005291818 | 0.9605145
1.870829 | 1431 | 0.007090442 | 0.967605
2 | 209 | 0.001035571 | 0.9686405
2.061553 | 1101 | 0.005455329 | 0.9740959
2.12132 | 637 | 0.003156262 | 0.9772521
2.179449 | 373 | 0.001848172 | 0.9791003
2.236068 | 337 | 0.001669797 | 0.9807701
2.291288 | 575 | 0.002849059 | 0.9836191
2.345208 | 242 | 0.001199082 | 0.9848182
2.44949 | 248 | 0.001228812 | 0.986047
2.5 | 280 | 0.001387368 | 0.9874344
2.54951 | 507 | 0.002512127 | 0.9899465
2.598076 | 182 | 0.0009017892 | 0.9908483
2.692582 | 365 | 0.001808533 | 0.9926569
2.738613 | 191 | 0.0009463832 | 0.9936032
2.828427 | 45 | 0.0002229699 | 0.9938262
2.872281 | 173 | 0.0008571952 | 0.9946834
2.915476 | 136 | 0.0006738645 | 0.9953573
2.95804 | 116 | 0.0005747667 | 0.995932
3 | 64 | 0.0003171127 | 0.9962492
3.041381 | 46 | 0.0002279247 | 0.9964771
3.082207 | 127 | 0.0006292705 | 0.9971063
3.162278 | 40 | 0.0001981954 | 0.9973045
3.201562 | 123 | 0.0006094509 | 0.997914
3.24037 | 54 | 0.0002675638 | 0.9981816
3.278719 | 25 | 0.0001238721 | 0.9983054
3.316625 | 22 | 0.0001090075 | 0.9984144
3.354102 | 55 | 0.0002725187 | 0.998687
3.391165 | 33 | 0.0001635112 | 0.9988505
3.464102 | 5 | 2.477443e-05 | 0.9988752
3.5 | 31 | 0.0001536015 | 0.9990288
3.535534 | 39 | 0.0001932405 | 0.9992221
3.570714 | 25 | 0.0001238721 | 0.999346
3.605551 | 9 | 4.459397e-05 | 0.9993905
3.640055 | 23 | 0.0001139624 | 0.9995045
3.674235 | 27 | 0.0001337819 | 0.9996383
3.741657 | 10 | 4.954886e-05 | 0.9996878
3.774917 | 7 | 3.46842e-05 | 0.9997225
3.807887 | 3 | 1.486466e-05 | 0.9997374
3.840573 | 10 | 4.954886e-05 | 0.9997869
3.905125 | 9 | 4.459397e-05 | 0.9998315
3.937004 | 9 | 4.459397e-05 | 0.9998761
4 | 1 | 4.954886e-06 | 0.9998811
4.031129 | 8 | 3.963909e-05 | 0.9999207
4.062019 | 6 | 2.972931e-05 | 0.9999505
4.092676 | 2 | 9.909772e-06 | 0.9999604
4.123106 | 4 | 1.981954e-05 | 0.9999802
4.153312 | 2 | 9.909772e-06 | 0.9999901
4.242641 | 1 | 4.954886e-06 | 0.999995
4.272002 | 1 | 4.954886e-06 | 1
两点相关函数 / Two-Point Correlation
Status | ok
Method | periodic_fft_radial_shells_v1
Pore label | 0
Porosity | 0.230114
Voxel size (um) | 0.5
Periodic axes | xyz
Radial bins | bin_0_origin_only; bin_k: (k-1)*h < distance <= k*h
Normalization | joint_probability; C(0)=porosity
Radius upper edge (um) | Pore-pore probability | Displacement count | Mean distance (um)
0 | 0.230114 | 1 | 0
0.5 | 0.146258 | 6 | 0.5
1 | 0.112074 | 26 | 0.8235956
1.5 | 0.079717 | 90 | 1.313303
2 | 0.06421582 | 134 | 1.766191
2.5 | 0.05809 | 258 | 2.253291
3 | 0.05720408 | 410 | 2.770151
3.5 | 0.05827177 | 494 | 3.265115
4 | 0.05883726 | 690 | 3.741377
4.5 | 0.05887978 | 962 | 4.254797
5 | 0.05845425 | 1098 | 4.759989
5.5 | 0.05790769 | 1406 | 5.252971
6 | 0.0573744 | 1578 | 5.743306
6.5 | 0.05695409 | 2018 | 6.243088
7 | 0.05667567 | 2342 | 6.754523
7.5 | 0.05632711 | 2634 | 7.258808
8 | 0.05592106 | 2930 | 7.74816
8.5 | 0.05556596 | 3402 | 8.24276
9 | 0.05523404 | 3926 | 8.747226
9.5 | 0.05493756 | 4266 | 9.248753
10 | 0.05464367 | 4730 | 9.745648
10.5 | 0.05434952 | 5510 | 10.25421
11 | 0.05413068 | 5562 | 10.75425
11.5 | 0.05396549 | 6410 | 11.24499
12 | 0.05381811 | 6894 | 11.74507
12.5 | 0.05365176 | 7490 | 12.24414
13 | 0.05344958 | 8258 | 12.74442
13.5 | 0.05323891 | 8994 | 13.25285
14 | 0.05301341 | 9446 | 13.75428
14.5 | 0.05281843 | 9978 | 14.2483
15 | 0.05268507 | 11138 | 14.74781
15.5 | 0.05254934 | 11406 | 15.24523
16 | 0.05243202 | 12575 | 15.74338
16.5 | 0.05233861 | 12848 | 16.24802
17 | 0.05227767 | 12060 | 16.74981
17.5 | 0.05221064 | 11804 | 17.24779
18 | 0.05210735 | 11016 | 17.74665
18.5 | 0.05196062 | 10700 | 18.24765
19 | 0.05182072 | 9756 | 18.74616
19.5 | 0.05175567 | 9224 | 19.24436
20 | 0.05170891 | 8408 | 19.74275
20.5 | 0.05167496 | 7452 | 20.23495
21 | 0.05162193 | 7040 | 20.73669
21.5 | 0.05155147 | 5820 | 21.24199
22 | 0.05148603 | 4880 | 21.7372
22.5 | 0.0514626 | 3936 | 22.23025
23 | 0.05141336 | 2999 | 22.73344
23.5 | 0.05126047 | 2180 | 23.23696
24 | 0.05114062 | 1620 | 23.72792
24.5 | 0.05114856 | 1208 | 24.21513
25 | 0.05119533 | 942 | 24.73838
25.5 | 0.05141979 | 584 | 25.28237
26 | 0.05160907 | 284 | 25.76662
26.5 | 0.05164043 | 192 | 26.16873
27 | 0.05159312 | 104 | 26.67748
27.5 | 0.05120341 | 24 | 27.213
28 | 0.05072021 | 1 | 27.71281
x displacement (um) | Pore-pore probability
0 | 0.230114
0.5 | 0.1460381
1 | 0.09696579
1.5 | 0.07108688
2 | 0.06013107
2.5 | 0.05695343
3 | 0.05737686
3.5 | 0.05788803
4 | 0.05831146
4.5 | 0.05819321
5 | 0.05877304
5.5 | 0.05827713
6 | 0.05779648
6.5 | 0.05741882
7 | 0.05717087
7.5 | 0.05602646
8 | 0.05489731
8.5 | 0.05408478
9 | 0.05379868
9.5 | 0.05390167
10 | 0.05421066
10.5 | 0.05382919
11 | 0.05326462
11.5 | 0.0533905
12 | 0.05341339
12.5 | 0.05336761
13 | 0.05345917
13.5 | 0.05345154
14 | 0.05287933
14.5 | 0.05262375
15 | 0.05254745
15.5 | 0.05273819
16 | 0.05296326
y displacement (um) | Pore-pore probability
0 | 0.230114
0.5 | 0.1417923
1 | 0.09366226
1.5 | 0.06949234
2 | 0.06124115
2.5 | 0.05888748
3 | 0.05990601
3.5 | 0.0599823
4 | 0.05931091
4.5 | 0.05804062
5 | 0.05751419
5.5 | 0.05693817
6 | 0.05670929
6.5 | 0.05614853
7 | 0.05599594
7.5 | 0.05540848
8 | 0.05521393
8.5 | 0.05537033
9 | 0.0546875
9.5 | 0.05463028
10 | 0.05436325
10.5 | 0.05388641
11 | 0.05356598
11.5 | 0.05361176
12 | 0.05358887
12.5 | 0.05336761
13 | 0.05370331
13.5 | 0.05335236
14 | 0.05259705
14.5 | 0.05218124
15 | 0.05249405
15.5 | 0.05223465
16 | 0.0520401
z displacement (um) | Pore-pore probability
0 | 0.230114
0.5 | 0.1509438
1 | 0.1028595
1.5 | 0.07533264
2 | 0.0621109
2.5 | 0.05677032
3 | 0.05616379
3.5 | 0.05695343
4 | 0.05805206
4.5 | 0.05841064
5 | 0.05856705
5.5 | 0.05835724
6 | 0.05797577
6.5 | 0.05765533
7 | 0.05691528
7.5 | 0.056633
8 | 0.05586624
8.5 | 0.05486679
9 | 0.05392838
9.5 | 0.05399704
10 | 0.05416489
10.5 | 0.0547905
11 | 0.05530167
11.5 | 0.05562592
12 | 0.05563354
12.5 | 0.05543137
13 | 0.05482483
13.5 | 0.05356598
14 | 0.05315018
14.5 | 0.05315781
15 | 0.0528717
15.5 | 0.05225754
16 | 0.05180359