## SpecificSurfaceArea
名称 / Name | 数值 / Value
输入结构 / Input Structure | 20260914_214
电解液相体积分数 / Electrolyte Volume Fraction | 0.3502464
颗粒相体积分数 / Particle Volume Fraction | 0.5553703
CBD相体积分数 / CBD Volume Fraction | 0.09438324
固体体素数量 / Solid Voxel Count | 145587
总界面面积 (um^2) / Total Interfacial Area (um^2) | 35540.5
总固体体积 (um^3) / Total Solid Volume (um^3) | 18198.375
比表面积 (1/um) / Specific Surface Area (1/um) | 1.952949
总集群数量 / Total Cluster Count | 11
最大颗粒集群体积 (voxel) / Largest Particle Cluster Volume (voxel) | 145508
未知颗粒集群数量 / Unknown Particle Cluster Count | 10
未知颗粒集群总体积 (voxel) / Total Unknown Particle Cluster Volume (voxel) | 79
未知颗粒体积分数 / Unknown Particle Volume Fraction | 0.0005426309
归一化平均团簇体积 / Normalized Average Cluster Volume | 1
电子连接度 / Electronic Connectivity | 0.9998008
电解液相连通率 / Electrolyte Connectivity | 0.9949028
是否贯通 / Percolating | 是 / Yes
曲折度τ / Tortuosity τ | 1.039449
等效当量颗粒粒径 (um) / Equivalent Particle Diameter (um) | 14.67395
瓶颈度 beta / Constrictivity (x) | 0.6666667
瓶颈半径 r_min (um) | 0.7071068
孔体半径 r_max (um) | 0.8660254
瓶颈度状态 / Constrictivity Status | ok
侵入入口 / Intrusion Inlet | low
球心邻域 / Center Connectivity | 26
算法版本 / Method | edt_critical_radii_closed_dilation_v2
半径采样 / Radius Sampling | All positive EDT values
Radius (um) | CPSD (total volume fraction) | MIP (total volume fraction)
0 | 0.3502464 | 0.3488884
0.5 | 0.3502464 | 0.3488884
0.7071068 | 0.2821579 | 0.2575874
0.8660254 | 0.1884346 | 0.03868103
1 | 0.1646309 | 0.02690506
1.118034 | 0.1353035 | 0.01388168
1.224745 | 0.07442093 | 0.001495361
1.414214 | 0.04778671 | 0.0004386902
1.5 | 0.03424835 | 0.0004272461
1.581139 | 0.01321411 | 0
1.658312 | 0.009101868 | 0
1.732051 | 0.007232666 | 0
1.802776 | 0.006484985 | 0
1.870829 | 0.0037117 | 0
2.061553 | 0.002681732 | 0
2.5 | 0 | 0
弦长分布 / Chord Length
Status | ok
Method | periodic_voxel_runs_v1
Pore label | 0
Voxel size (um) | 0.5
Periodic axes | xyz
Sample count | 24561
Mean (um) | 1.869122
Population std (um) | 1.816711
Quantile method | inverse_empirical_cdf
Axis | x
Window-spanning lines | 0
Full pore line policy | one_period_censored
Quantile | Length (um)
0.05 | 0.5
0.1 | 0.5
0.15 | 0.5
0.2 | 0.5
0.25 | 0.5
0.3 | 0.5
0.35 | 1
0.4 | 1
0.45 | 1
0.5 | 1
0.55 | 1.5
0.6 | 1.5
0.65 | 2
0.7 | 2
0.75 | 2.5
0.8 | 3
0.85 | 3.5
0.9 | 4
0.95 | 5.5
Length (um) | Count | Probability mass | CDF
0.5 | 8003 | 0.3258418 | 0.3258418
1 | 4559 | 0.1856195 | 0.5114613
1.5 | 2930 | 0.1192948 | 0.6307561
2 | 2279 | 0.09278938 | 0.7235455
2.5 | 1526 | 0.06213102 | 0.7856765
3 | 1288 | 0.05244086 | 0.8381173
3.5 | 948 | 0.03859778 | 0.8767151
4 | 704 | 0.02866333 | 0.9053784
4.5 | 485 | 0.01974675 | 0.9251252
5 | 421 | 0.017141 | 0.9422662
5.5 | 327 | 0.01331379 | 0.95558
6 | 230 | 0.00936444 | 0.9649444
6.5 | 181 | 0.007369407 | 0.9723138
7 | 154 | 0.006270103 | 0.9785839
7.5 | 127 | 0.005170799 | 0.9837547
8 | 81 | 0.003297911 | 0.9870526
8.5 | 70 | 0.002850047 | 0.9899027
9 | 47 | 0.001913603 | 0.9918163
9.5 | 49 | 0.001995033 | 0.9938113
10 | 41 | 0.001669313 | 0.9954806
10.5 | 23 | 0.000936444 | 0.9964171
11 | 17 | 0.0006921542 | 0.9971092
11.5 | 13 | 0.0005292944 | 0.9976385
12 | 13 | 0.0005292944 | 0.9981678
12.5 | 9 | 0.0003664346 | 0.9985343
13 | 11 | 0.0004478645 | 0.9989821
13.5 | 2 | 8.142991e-05 | 0.9990636
14 | 4 | 0.0001628598 | 0.9992264
14.5 | 4 | 0.0001628598 | 0.9993893
15 | 7 | 0.0002850047 | 0.9996743
15.5 | 4 | 0.0001628598 | 0.9998371
16 | 1 | 4.071495e-05 | 0.9998779
17 | 1 | 4.071495e-05 | 0.9999186
17.5 | 1 | 4.071495e-05 | 0.9999593
18.5 | 1 | 4.071495e-05 | 1
球接触分布 / Spherical Contact
Status | ok
Method | periodic_solid_to_pore_edt_v1
Pore label | 0
Voxel size (um) | 0.5
Periodic axes | xyz
Sample count | 170329
Mean (um) | 0.7106804
Population std (um) | 0.2531556
Quantile method | inverse_empirical_cdf
Distance direction | solid_to_pore
Distance convention | voxel_center_to_voxel_center
Quantile | Length (um)
0.05 | 0.5
0.1 | 0.5
0.15 | 0.5
0.2 | 0.5
0.25 | 0.5
0.3 | 0.5
0.35 | 0.5
0.4 | 0.5
0.45 | 0.5
0.5 | 0.7071068
0.55 | 0.7071068
0.6 | 0.7071068
0.65 | 0.7071068
0.7 | 0.7071068
0.75 | 0.8660254
0.8 | 1
0.85 | 1
0.9 | 1.118034
0.95 | 1.118034
Length (um) | Count | Probability mass | CDF
0.5 | 79927 | 0.4692507 | 0.4692507
0.7071068 | 41071 | 0.2411275 | 0.7103782
0.8660254 | 14318 | 0.08406085 | 0.794439
1 | 12280 | 0.07209577 | 0.8665348
1.118034 | 14575 | 0.08556969 | 0.9521045
1.224745 | 3839 | 0.02253873 | 0.9746432
1.414214 | 2571 | 0.01509432 | 0.9897375
1.5 | 1082 | 0.006352412 | 0.9960899
1.581139 | 346 | 0.002031363 | 0.9981213
1.658312 | 142 | 0.0008336807 | 0.998955
1.732051 | 39 | 0.0002289686 | 0.9991839
1.802776 | 72 | 0.0004227113 | 0.9996066
1.870829 | 48 | 0.0002818076 | 0.9998885
2 | 6 | 3.522595e-05 | 0.9999237
2.061553 | 12 | 7.045189e-05 | 0.9999941
2.12132 | 1 | 5.870991e-06 | 1
两点相关函数 / Two-Point Correlation
Status | ok
Method | periodic_fft_radial_shells_v1
Pore label | 0
Porosity | 0.3502464
Voxel size (um) | 0.5
Periodic axes | xyz
Radial bins | bin_0_origin_only; bin_k: (k-1)*h < distance <= k*h
Normalization | joint_probability; C(0)=porosity
Radius upper edge (um) | Pore-pore probability | Displacement count | Mean distance (um)
0 | 0.3502464 | 1 | 0
0.5 | 0.25818 | 6 | 0.5
1 | 0.2182702 | 26 | 0.8235956
1.5 | 0.1766385 | 90 | 1.313303
2 | 0.1524261 | 134 | 1.766191
2.5 | 0.1381424 | 258 | 2.253291
3 | 0.1347175 | 410 | 2.770151
3.5 | 0.1338905 | 494 | 3.265115
4 | 0.1316866 | 690 | 3.741377
4.5 | 0.1295464 | 962 | 4.254797
5 | 0.1279945 | 1098 | 4.759989
5.5 | 0.1267917 | 1406 | 5.252971
6 | 0.125729 | 1578 | 5.743306
6.5 | 0.1247987 | 2018 | 6.243088
7 | 0.1241553 | 2342 | 6.754523
7.5 | 0.1237147 | 2634 | 7.258808
8 | 0.123454 | 2930 | 7.74816
8.5 | 0.1232625 | 3402 | 8.24276
9 | 0.1230819 | 3926 | 8.747226
9.5 | 0.1229039 | 4266 | 9.248753
10 | 0.1226953 | 4730 | 9.745648
10.5 | 0.1224961 | 5510 | 10.25421
11 | 0.1223508 | 5562 | 10.75425
11.5 | 0.1222247 | 6410 | 11.24499
12 | 0.1221203 | 6894 | 11.74507
12.5 | 0.1220191 | 7490 | 12.24414
13 | 0.1219269 | 8258 | 12.74442
13.5 | 0.1219105 | 8994 | 13.25285
14 | 0.1219143 | 9446 | 13.75428
14.5 | 0.1218963 | 9978 | 14.2483
15 | 0.1218749 | 11138 | 14.74781
15.5 | 0.1218597 | 11406 | 15.24523
16 | 0.1218689 | 12575 | 15.74338
16.5 | 0.121907 | 12848 | 16.24802
17 | 0.1219972 | 12060 | 16.74981
17.5 | 0.1221446 | 11804 | 17.24779
18 | 0.1222446 | 11016 | 17.74665
18.5 | 0.1224222 | 10700 | 18.24765
19 | 0.1225705 | 9756 | 18.74616
19.5 | 0.1228102 | 9224 | 19.24436
20 | 0.1230137 | 8408 | 19.74275
20.5 | 0.1231461 | 7452 | 20.23495
21 | 0.1232447 | 7040 | 20.73669
21.5 | 0.1231475 | 5820 | 21.24199
22 | 0.123129 | 4880 | 21.7372
22.5 | 0.1231082 | 3936 | 22.23025
23 | 0.1233638 | 2999 | 22.73344
23.5 | 0.1237181 | 2180 | 23.23696
24 | 0.1240661 | 1620 | 23.72792
24.5 | 0.1240463 | 1208 | 24.21513
25 | 0.1238852 | 942 | 24.73838
25.5 | 0.1238084 | 584 | 25.28237
26 | 0.1240979 | 284 | 25.76662
26.5 | 0.1242984 | 192 | 26.16873
27 | 0.1248642 | 104 | 26.67748
27.5 | 0.1251049 | 24 | 27.213
28 | 0.1254501 | 1 | 27.71281
x displacement (um) | Pore-pore probability
0 | 0.3502464
0.5 | 0.2565536
1 | 0.201149
1.5 | 0.161335
2 | 0.1453514
2.5 | 0.1338081
3 | 0.1355476
3.5 | 0.1331558
4 | 0.1305618
4.5 | 0.1294174
5 | 0.1282921
5.5 | 0.127346
6 | 0.1254692
6.5 | 0.1234779
7 | 0.1213799
7.5 | 0.1203423
8 | 0.1204338
8.5 | 0.1208038
9 | 0.1202469
9.5 | 0.1201324
10 | 0.1203079
10.5 | 0.1205788
11 | 0.1209259
11.5 | 0.1213684
12 | 0.1221886
12.5 | 0.1228752
13 | 0.1236343
13.5 | 0.1233673
14 | 0.1235771
14.5 | 0.124424
15 | 0.1245575
15.5 | 0.1242828
16 | 0.1243896
y displacement (um) | Pore-pore probability
0 | 0.3502464
0.5 | 0.2574883
1 | 0.2016792
1.5 | 0.1617126
2 | 0.1455765
2.5 | 0.1342163
3 | 0.1356621
3.5 | 0.1329117
4 | 0.1302109
4.5 | 0.1279526
5 | 0.1259727
5.5 | 0.1242409
6 | 0.1228447
6.5 | 0.1224136
7 | 0.1226349
7.5 | 0.1228752
8 | 0.123188
8.5 | 0.1229897
9 | 0.1227646
9.5 | 0.1223373
10 | 0.1211472
10.5 | 0.1203461
11 | 0.1199875
11.5 | 0.1194725
12 | 0.1194077
12.5 | 0.1193695
13 | 0.1202202
13.5 | 0.1206207
14 | 0.1207199
14.5 | 0.1198502
15 | 0.1188049
15.5 | 0.1176987
16 | 0.1172867
z displacement (um) | Pore-pore probability
0 | 0.3502464
0.5 | 0.260498
1 | 0.2053146
1.5 | 0.1648674
2 | 0.1478806
2.5 | 0.1350861
3 | 0.1355362
3.5 | 0.132431
4 | 0.129509
4.5 | 0.1282234
5 | 0.1282463
5.5 | 0.1286011
6 | 0.12817
6.5 | 0.1271553
7 | 0.1259308
7.5 | 0.1240768
8 | 0.1224823
8.5 | 0.1216393
9 | 0.1220703125
9.5 | 0.1226425
10 | 0.1237831
10.5 | 0.1250038
11 | 0.1251221
11.5 | 0.1248703
12 | 0.1239357
12.5 | 0.1231499
13 | 0.1222496
13.5 | 0.121582
14 | 0.1200218
14.5 | 0.1190834
15 | 0.1186676
15.5 | 0.1192017
16 | 0.1192703