## SpecificSurfaceArea
名称 / Name | 数值 / Value
输入结构 / Input Structure | 20260914_218
电解液相体积分数 / Electrolyte Volume Fraction | 0.3117371
颗粒相体积分数 / Particle Volume Fraction | 0.6207047
CBD相体积分数 / CBD Volume Fraction | 0.06755829
固体体素数量 / Solid Voxel Count | 162714
总界面面积 (um^2) / Total Interfacial Area (um^2) | 33837.75
总固体体积 (um^3) / Total Solid Volume (um^3) | 20339.25
比表面积 (1/um) / Specific Surface Area (1/um) | 1.663668
总集群数量 / Total Cluster Count | 13
最大颗粒集群体积 (voxel) / Largest Particle Cluster Volume (voxel) | 162642
未知颗粒集群数量 / Unknown Particle Cluster Count | 12
未知颗粒集群总体积 (voxel) / Total Unknown Particle Cluster Volume (voxel) | 72
未知颗粒体积分数 / Unknown Particle Volume Fraction | 0.0004424942
归一化平均团簇体积 / Normalized Average Cluster Volume | 1
电子连接度 / Electronic Connectivity | 0.9999939
电解液相连通率 / Electrolyte Connectivity | 0.9903451
是否贯通 / Percolating | 是 / Yes
曲折度τ / Tortuosity τ | 1.061159
等效当量颗粒粒径 (um) / Equivalent Particle Diameter (um) | 14.40338
瓶颈度 beta / Constrictivity (x) | 0.6666667
瓶颈半径 r_min (um) | 0.7071068
孔体半径 r_max (um) | 0.8660254
瓶颈度状态 / Constrictivity Status | ok
侵入入口 / Intrusion Inlet | low
球心邻域 / Center Connectivity | 26
算法版本 / Method | edt_critical_radii_closed_dilation_v2
半径采样 / Radius Sampling | All positive EDT values
Radius (um) | CPSD (total volume fraction) | MIP (total volume fraction)
0 | 0.3117371 | 0.3103294
0.5 | 0.3117371 | 0.3103294
0.7071068 | 0.2612305 | 0.2388306
0.8660254 | 0.1776314 | 0.0140686
1 | 0.1420593 | 0.00825882
1.118034 | 0.1187248 | 0.005023956
1.224745 | 0.05655289 | 0.001712799
1.414214 | 0.03179169 | 0
1.5 | 0.01808929 | 0
1.581139 | 0.007652283 | 0
1.658312 | 0.003631592 | 0
1.732051 | 0.001804352 | 0
1.802776 | 0.001121521 | 0
1.870829 | 0.0009460449 | 0
2 | 0 | 0
弦长分布 / Chord Length
Status | ok
Method | periodic_voxel_runs_v1
Pore label | 0
Voxel size (um) | 0.5
Periodic axes | xyz
Sample count | 20919
Mean (um) | 1.953248
Population std (um) | 1.841103
Quantile method | inverse_empirical_cdf
Axis | x
Window-spanning lines | 0
Full pore line policy | one_period_censored
Quantile | Length (um)
0.05 | 0.5
0.1 | 0.5
0.15 | 0.5
0.2 | 0.5
0.25 | 0.5
0.3 | 1
0.35 | 1
0.4 | 1
0.45 | 1
0.5 | 1.5
0.55 | 1.5
0.6 | 1.5
0.65 | 2
0.7 | 2
0.75 | 2.5
0.8 | 3
0.85 | 3.5
0.9 | 4
0.95 | 5.5
Length (um) | Count | Probability mass | CDF
0.5 | 6013 | 0.287442 | 0.287442
1 | 3875 | 0.1852383 | 0.4726803
1.5 | 2737 | 0.130838 | 0.6035183
2 | 2039 | 0.0974712 | 0.7009895
2.5 | 1538 | 0.07352168 | 0.7745112
3 | 1161 | 0.05549978 | 0.830011
3.5 | 851 | 0.04068072 | 0.8706917
4 | 626 | 0.02992495 | 0.9006167
4.5 | 499 | 0.02385391 | 0.9244706
5 | 372 | 0.01778288 | 0.9422535
5.5 | 247 | 0.01180745 | 0.9540609
6 | 210 | 0.01003872 | 0.9640996
6.5 | 179 | 0.008556814 | 0.9726564
7 | 130 | 0.006214446 | 0.9788709
7.5 | 99 | 0.00473254 | 0.9836034
8 | 84 | 0.004015488 | 0.9876189
8.5 | 43 | 0.002055548 | 0.9896745
9 | 42 | 0.002007744 | 0.9916822
9.5 | 38 | 0.00181653 | 0.9934987
10 | 27 | 0.001290693 | 0.9947894
10.5 | 17 | 0.0008126583 | 0.9956021
11 | 12 | 0.0005736412 | 0.9961757
11.5 | 17 | 0.0008126583 | 0.9969884
12 | 11 | 0.0005258378 | 0.9975142
12.5 | 9 | 0.0004302309 | 0.9979445
13 | 11 | 0.0005258378 | 0.9984703
13.5 | 8 | 0.0003824275 | 0.9988527
14 | 2 | 9.560686e-05 | 0.9989483
14.5 | 6 | 0.0002868206 | 0.9992351
15 | 3 | 0.0001434103 | 0.9993786
15.5 | 2 | 9.560686e-05 | 0.9994742
16 | 2 | 9.560686e-05 | 0.9995698
16.5 | 1 | 4.780343e-05 | 0.9996176
17.5 | 1 | 4.780343e-05 | 0.9996654
18 | 1 | 4.780343e-05 | 0.9997132
18.5 | 1 | 4.780343e-05 | 0.999761
19.5 | 1 | 4.780343e-05 | 0.9998088
20.5 | 1 | 4.780343e-05 | 0.9998566
21 | 3 | 0.0001434103 | 1
球接触分布 / Spherical Contact
Status | ok
Method | periodic_solid_to_pore_edt_v1
Pore label | 0
Voxel size (um) | 0.5
Periodic axes | xyz
Sample count | 180424
Mean (um) | 0.8577111
Population std (um) | 0.4151135
Quantile method | inverse_empirical_cdf
Distance direction | solid_to_pore
Distance convention | voxel_center_to_voxel_center
Quantile | Length (um)
0.05 | 0.5
0.1 | 0.5
0.15 | 0.5
0.2 | 0.5
0.25 | 0.5
0.3 | 0.5
0.35 | 0.5
0.4 | 0.7071068
0.45 | 0.7071068
0.5 | 0.7071068
0.55 | 0.7071068
0.6 | 0.8660254
0.65 | 0.8660254
0.7 | 1
0.75 | 1.118034
0.8 | 1.118034
0.85 | 1.224745
0.9 | 1.5
0.95 | 1.658312
Length (um) | Count | Probability mass | CDF
0.5 | 67794 | 0.3757482 | 0.3757482
0.7071068 | 35645 | 0.1975624 | 0.5733106
0.8660254 | 14401 | 0.07981754 | 0.6531282
1 | 11496 | 0.06371658 | 0.7168448
1.118034 | 18616 | 0.1031792 | 0.8200239
1.224745 | 8384 | 0.04646832 | 0.8664923
1.414214 | 5587 | 0.03096595 | 0.8974582
1.5 | 6026 | 0.0333991 | 0.9308573
1.581139 | 2592 | 0.01436616 | 0.9452235
1.658312 | 1985 | 0.01100186 | 0.9562253
1.732051 | 590 | 0.003270075 | 0.9594954
1.802776 | 1586 | 0.008790405 | 0.9682858
1.870829 | 1558 | 0.008635215 | 0.976921
2 | 428 | 0.00237219 | 0.9792932
2.061553 | 1027 | 0.005692147 | 0.9849854
2.12132 | 492 | 0.00272691 | 0.9877123
2.179449 | 275 | 0.001524187 | 0.9892365
2.236068 | 273 | 0.001513102 | 0.9907496
2.291288 | 367 | 0.002034097 | 0.9927837
2.345208 | 154 | 0.000853545 | 0.9936372
2.44949 | 147 | 0.0008147475 | 0.994452
2.5 | 179 | 0.0009921075 | 0.9954441
2.54951 | 266 | 0.001474305 | 0.9969184
2.598076 | 87 | 0.0004821975 | 0.9974006
2.692582 | 164 | 0.00090897 | 0.9983095
2.738613 | 74 | 0.000410145 | 0.9987197
2.828427 | 16 | 8.868e-05 | 0.9988084
2.872281 | 48 | 0.00026604 | 0.9990744
2.915476 | 45 | 0.0002494125 | 0.9993238
2.95804 | 31 | 0.0001718175 | 0.9994956
3 | 23 | 0.0001274775 | 0.9996231
3.041381 | 12 | 6.651e-05 | 0.9996896
3.082207 | 23 | 0.0001274775 | 0.9998171
3.162278 | 4 | 2.217e-05 | 0.9998393
3.201562 | 15 | 8.31375e-05 | 0.9999224
3.24037 | 6 | 3.3255e-05 | 0.9999557
3.278719 | 1 | 5.5425e-06 | 0.9999612
3.316625 | 1 | 5.5425e-06 | 0.9999667
3.354102 | 3 | 1.66275e-05 | 0.9999834
3.5 | 2 | 1.1085e-05 | 0.9999945
3.535534 | 1 | 5.5425e-06 | 1
两点相关函数 / Two-Point Correlation
Status | ok
Method | periodic_fft_radial_shells_v1
Pore label | 0
Porosity | 0.3117371
Voxel size (um) | 0.5
Periodic axes | xyz
Radial bins | bin_0_origin_only; bin_k: (k-1)*h < distance <= k*h
Normalization | joint_probability; C(0)=porosity
Radius upper edge (um) | Pore-pore probability | Displacement count | Mean distance (um)
0 | 0.3117371 | 1 | 0
0.5 | 0.2319514 | 6 | 0.5
1 | 0.1969012 | 26 | 0.8235956
1.5 | 0.156646 | 90 | 1.313303
2 | 0.1322798 | 134 | 1.766191
2.5 | 0.1170474 | 258 | 2.253291
3 | 0.109453 | 410 | 2.770151
3.5 | 0.1069749 | 494 | 3.265115
4 | 0.106797 | 690 | 3.741377
4.5 | 0.1072046 | 962 | 4.254797
5 | 0.107132 | 1098 | 4.759989
5.5 | 0.106319 | 1406 | 5.252971
6 | 0.1051548 | 1578 | 5.743306
6.5 | 0.1040103 | 2018 | 6.243088
7 | 0.1029996 | 2342 | 6.754523
7.5 | 0.1021793 | 2634 | 7.258808
8 | 0.1014263 | 2930 | 7.74816
8.5 | 0.1007562 | 3402 | 8.24276
9 | 0.1002038 | 3926 | 8.747226
9.5 | 0.09970464 | 4266 | 9.248753
10 | 0.09923525 | 4730 | 9.745648
10.5 | 0.09881825 | 5510 | 10.25421
11 | 0.09844648 | 5562 | 10.75425
11.5 | 0.09808538 | 6410 | 11.24499
12 | 0.09782495 | 6894 | 11.74507
12.5 | 0.09757405 | 7490 | 12.24414
13 | 0.09741531 | 8258 | 12.74442
13.5 | 0.09727252 | 8994 | 13.25285
14 | 0.09712028 | 9446 | 13.75428
14.5 | 0.09699606 | 9978 | 14.2483
15 | 0.09686672 | 11138 | 14.74781
15.5 | 0.09676478 | 11406 | 15.24523
16 | 0.0966851 | 12575 | 15.74338
16.5 | 0.09658042 | 12848 | 16.24802
17 | 0.09642632 | 12060 | 16.74981
17.5 | 0.09630514 | 11804 | 17.24779
18 | 0.09610022 | 11016 | 17.74665
18.5 | 0.09580224 | 10700 | 18.24765
19 | 0.09556943 | 9756 | 18.74616
19.5 | 0.09537392 | 9224 | 19.24436
20 | 0.09525203 | 8408 | 19.74275
20.5 | 0.09517397 | 7452 | 20.23495
21 | 0.09505886 | 7040 | 20.73669
21.5 | 0.09500168 | 5820 | 21.24199
22 | 0.09490862 | 4880 | 21.7372
22.5 | 0.09485564 | 3936 | 22.23025
23 | 0.09469282 | 2999 | 22.73344
23.5 | 0.0944228 | 2180 | 23.23696
24 | 0.09409859 | 1620 | 23.72792
24.5 | 0.09385902 | 1208 | 24.21513
25 | 0.09386609 | 942 | 24.73838
25.5 | 0.09409331 | 584 | 25.28237
26 | 0.09446257 | 284 | 25.76662
26.5 | 0.09455744 | 192 | 26.16873
27 | 0.09511339 | 104 | 26.67748
27.5 | 0.09552606 | 24 | 27.213
28 | 0.09568024 | 1 | 27.71281
x displacement (um) | Pore-pore probability
0 | 0.3117371
0.5 | 0.2319374
1 | 0.1818542
1.5 | 0.1444969
2 | 0.1277504
2.5 | 0.1137238
3 | 0.1129761
3.5 | 0.1095009
4 | 0.1117897
4.5 | 0.1106071
5 | 0.1102104
5.5 | 0.1088867
6 | 0.1076584
6.5 | 0.1068573
7 | 0.1067619
7.5 | 0.1061134
8 | 0.1062622
8.5 | 0.1053505
9 | 0.1042328
9.5 | 0.1042786
10 | 0.1048355
10.5 | 0.1057396
11 | 0.1065063
11.5 | 0.1062012
12 | 0.1057663
12.5 | 0.1053352
13 | 0.1047897
13.5 | 0.1041527
14 | 0.1043091
14.5 | 0.1048889
15 | 0.1056137
15.5 | 0.1055832
16 | 0.1058426
y displacement (um) | Pore-pore probability
0 | 0.3117371
0.5 | 0.2304344
1 | 0.1795273
1.5 | 0.1416397
2 | 0.1244774
2.5 | 0.1096878
3 | 0.1087112
3.5 | 0.1050148
4 | 0.1065979
4.5 | 0.1057167
5 | 0.1047707
5.5 | 0.1028023
6 | 0.100914
6.5 | 0.1001587
7 | 0.09941101
7.5 | 0.09948349
8 | 0.09888077
8.5 | 0.09912109375
9 | 0.09870911
9.5 | 0.09819794
10 | 0.0976181
10.5 | 0.09734726
11 | 0.09711838
11.5 | 0.09664917
12 | 0.09621811
12.5 | 0.09631729
13 | 0.0967865
13.5 | 0.09743881
14 | 0.09675598
14.5 | 0.09594345
15 | 0.09508514
15.5 | 0.09497833
16 | 0.09487152
z displacement (um) | Pore-pore probability
0 | 0.3117371
0.5 | 0.2334824
1 | 0.1826363
1.5 | 0.1442528
2 | 0.1254959
2.5 | 0.1101952
3 | 0.1084976
3.5 | 0.1046906
4 | 0.1069489
4.5 | 0.1056633
5 | 0.1051674
5.5 | 0.1036072
6 | 0.1023483
6.5 | 0.1013374
7 | 0.1007156
7.5 | 0.1004143
8 | 0.1007309
8.5 | 0.1012917
9 | 0.1016312
9.5 | 0.1012039
10 | 0.1002769
10.5 | 0.09912491
11 | 0.09770584
11.5 | 0.09662628
12 | 0.09598923
12.5 | 0.09563828
13 | 0.094841
13.5 | 0.0941124
14 | 0.09363174
14.5 | 0.09375763
15 | 0.09363174
15.5 | 0.09347916
16 | 0.09315491