## SpecificSurfaceArea
名称 / Name | 数值 / Value
输入结构 / Input Structure | 20260914_219
电解液相体积分数 / Electrolyte Volume Fraction | 0.4402885
颗粒相体积分数 / Particle Volume Fraction | 0.525383
CBD相体积分数 / CBD Volume Fraction | 0.03432846
固体体素数量 / Solid Voxel Count | 137726
总界面面积 (um^2) / Total Interfacial Area (um^2) | 42673.75
总固体体积 (um^3) / Total Solid Volume (um^3) | 17215.75
比表面积 (1/um) / Specific Surface Area (1/um) | 2.478762
总集群数量 / Total Cluster Count | 17
最大颗粒集群体积 (voxel) / Largest Particle Cluster Volume (voxel) | 137608
未知颗粒集群数量 / Unknown Particle Cluster Count | 13
未知颗粒集群总体积 (voxel) / Total Unknown Particle Cluster Volume (voxel) | 91
未知颗粒体积分数 / Unknown Particle Volume Fraction | 0.0006607322
归一化平均团簇体积 / Normalized Average Cluster Volume | 0.2500491
电子连接度 / Electronic Connectivity | 0.9992449
电解液相连通率 / Electrolyte Connectivity | 0.9983538
是否贯通 / Percolating | 是 / Yes
曲折度τ / Tortuosity τ | 1.031344
等效当量颗粒粒径 (um) / Equivalent Particle Diameter (um) | 12.45928
瓶颈度 beta / Constrictivity (x) | 0.6666667
瓶颈半径 r_min (um) | 0.7071068
孔体半径 r_max (um) | 0.8660254
瓶颈度状态 / Constrictivity Status | ok
侵入入口 / Intrusion Inlet | low
球心邻域 / Center Connectivity | 26
算法版本 / Method | edt_critical_radii_closed_dilation_v2
半径采样 / Radius Sampling | All positive EDT values
Radius (um) | CPSD (total volume fraction) | MIP (total volume fraction)
0 | 0.4402885 | 0.4397125
0.5 | 0.4402885 | 0.4397125
0.7071068 | 0.3769302 | 0.3581543
0.8660254 | 0.2556686 | 0.1303711
1 | 0.210495 | 0.0206604
1.118034 | 0.1791458 | 0.009803772
1.224745 | 0.08436203 | 0.004405975
1.414214 | 0.04679108 | 0.003166199
1.5 | 0.0291214 | 0.001628876
1.581139 | 0.008598328 | 0.001396179
1.658312 | 0.004512787 | 0.001232147
1.732051 | 0.002128601 | 0.001041412
1.802776 | 0.002235413 | 0.001075745
1.870829 | 0.001441956 | 0.0005645752
2 | 0 | 0
弦长分布 / Chord Length
Status | ok
Method | periodic_voxel_runs_v1
Pore label | 0
Voxel size (um) | 0.5
Periodic axes | xyz
Sample count | 28957
Mean (um) | 1.992938
Population std (um) | 1.805915
Quantile method | inverse_empirical_cdf
Axis | x
Window-spanning lines | 0
Full pore line policy | one_period_censored
Quantile | Length (um)
0.05 | 0.5
0.1 | 0.5
0.15 | 0.5
0.2 | 0.5
0.25 | 0.5
0.3 | 1
0.35 | 1
0.4 | 1
0.45 | 1
0.5 | 1.5
0.55 | 1.5
0.6 | 2
0.65 | 2
0.7 | 2.5
0.75 | 2.5
0.8 | 3
0.85 | 3.5
0.9 | 4.5
0.95 | 5.5
Length (um) | Count | Probability mass | CDF
0.5 | 8110 | 0.2800704 | 0.2800704
1 | 5160 | 0.1781953 | 0.4582657
1.5 | 3787 | 0.1307801 | 0.5890458
2 | 2849 | 0.09838726 | 0.6874331
2.5 | 2203 | 0.07607832 | 0.7635114
3 | 1603 | 0.05535794 | 0.8188694
3.5 | 1233 | 0.04258038 | 0.8614497
4 | 921 | 0.03180578 | 0.8932555
4.5 | 741 | 0.02558967 | 0.9188452
5 | 517 | 0.01785406 | 0.9366992
5.5 | 439 | 0.01516041 | 0.9518597
6 | 351 | 0.01212142 | 0.9639811
6.5 | 280 | 0.00966951 | 0.9736506
7 | 188 | 0.006492385 | 0.980143
7.5 | 155 | 0.005352764 | 0.9854957
8 | 98 | 0.003384328 | 0.9888801
8.5 | 70 | 0.002417377 | 0.9912974
9 | 64 | 0.002210174 | 0.9935076
9.5 | 42 | 0.001450426 | 0.994958
10 | 32 | 0.001105087 | 0.9960631
10.5 | 21 | 0.0007252132 | 0.9967883
11 | 21 | 0.0007252132 | 0.9975136
11.5 | 18 | 0.0006216114 | 0.9981352
12 | 13 | 0.0004489415 | 0.9985841
12.5 | 11 | 0.0003798736 | 0.998964
13 | 5 | 0.0001726698 | 0.9991367
13.5 | 7 | 0.0002417377 | 0.9993784
14 | 3 | 0.0001036019 | 0.999482
14.5 | 4 | 0.0001381359 | 0.9996201
15 | 2 | 6.906793e-05 | 0.9996892
15.5 | 3 | 0.0001036019 | 0.9997928
16 | 1 | 3.453396e-05 | 0.9998273
16.5 | 3 | 0.0001036019 | 0.9999309
17 | 2 | 6.906793e-05 | 1
球接触分布 / Spherical Contact
Status | ok
Method | periodic_solid_to_pore_edt_v1
Pore label | 0
Voxel size (um) | 0.5
Periodic axes | xyz
Sample count | 146725
Mean (um) | 0.6819305
Population std (um) | 0.3014175
Quantile method | inverse_empirical_cdf
Distance direction | solid_to_pore
Distance convention | voxel_center_to_voxel_center
Quantile | Length (um)
0.05 | 0.5
0.1 | 0.5
0.15 | 0.5
0.2 | 0.5
0.25 | 0.5
0.3 | 0.5
0.35 | 0.5
0.4 | 0.5
0.45 | 0.5
0.5 | 0.5
0.55 | 0.5
0.6 | 0.7071068
0.65 | 0.7071068
0.7 | 0.7071068
0.75 | 0.7071068
0.8 | 0.8660254
0.85 | 0.8660254
0.9 | 1
0.95 | 1.224745
Length (um) | Count | Probability mass | CDF
0.5 | 83068 | 0.5661476 | 0.5661476
0.7071068 | 32686 | 0.2227705 | 0.788918
0.8660254 | 9932 | 0.06769126 | 0.8566093
1 | 6382 | 0.04349634 | 0.9001056
1.118034 | 6982 | 0.04758562 | 0.9476913
1.224745 | 1931 | 0.01316067 | 0.9608519
1.414214 | 744 | 0.005070711 | 0.9659226
1.5 | 1236 | 0.008423922 | 0.9743466
1.581139 | 683 | 0.004654967 | 0.9790015
1.658312 | 428 | 0.002917022 | 0.9819186
1.732051 | 108 | 0.0007360709 | 0.9826546
1.802776 | 353 | 0.002405861 | 0.9850605
1.870829 | 471 | 0.003210087 | 0.9882706
2 | 235 | 0.001601636 | 0.9898722
2.061553 | 416 | 0.002835236 | 0.9927074
2.12132 | 207 | 0.001410803 | 0.9941182
2.179449 | 103 | 0.0007019935 | 0.9948202
2.236068 | 116 | 0.0007905946 | 0.9956108
2.291288 | 153 | 0.001042767 | 0.9966536
2.345208 | 59 | 0.0004021128 | 0.9970557
2.44949 | 60 | 0.0004089283 | 0.9974646
2.5 | 125 | 0.0008519339 | 0.9983166
2.54951 | 108 | 0.0007360709 | 0.9990526
2.598076 | 32 | 0.0002180951 | 0.9992707
2.692582 | 48 | 0.0003271426 | 0.9995979
2.738613 | 24 | 0.0001635713 | 0.9997615
2.828427 | 3 | 2.044641e-05 | 0.9997819
2.872281 | 9 | 6.133924e-05 | 0.9998432
2.915476 | 8 | 5.452377e-05 | 0.9998978
2.95804 | 7 | 4.77083e-05 | 0.9999455
3 | 7 | 4.77083e-05 | 0.9999932
3.041381 | 1 | 6.815471e-06 | 1
两点相关函数 / Two-Point Correlation
Status | ok
Method | periodic_fft_radial_shells_v1
Pore label | 0
Porosity | 0.4402885
Voxel size (um) | 0.5
Periodic axes | xyz
Radial bins | bin_0_origin_only; bin_k: (k-1)*h < distance <= k*h
Normalization | joint_probability; C(0)=porosity
Radius upper edge (um) | Pore-pore probability | Displacement count | Mean distance (um)
0 | 0.4402885 | 1 | 0
0.5 | 0.3353017 | 6 | 0.5
1 | 0.2893829 | 26 | 0.8235956
1.5 | 0.2430539 | 90 | 1.313303
2 | 0.2205177 | 134 | 1.766191
2.5 | 0.2109697 | 258 | 2.253291
3 | 0.2072504 | 410 | 2.770151
3.5 | 0.2057926 | 494 | 3.265115
4 | 0.2044677 | 690 | 3.741377
4.5 | 0.2031637 | 962 | 4.254797
5 | 0.2020389 | 1098 | 4.759989
5.5 | 0.2011455 | 1406 | 5.252971
6 | 0.2003724 | 1578 | 5.743306
6.5 | 0.1997216 | 2018 | 6.243088
7 | 0.1989994 | 2342 | 6.754523
7.5 | 0.1983396 | 2634 | 7.258808
8 | 0.1976946 | 2930 | 7.74816
8.5 | 0.197081 | 3402 | 8.24276
9 | 0.1964497 | 3926 | 8.747226
9.5 | 0.1958656 | 4266 | 9.248753
10 | 0.1953982 | 4730 | 9.745648
10.5 | 0.1949935 | 5510 | 10.25421
11 | 0.1946547 | 5562 | 10.75425
11.5 | 0.1944798 | 6410 | 11.24499
12 | 0.1943122 | 6894 | 11.74507
12.5 | 0.1941606 | 7490 | 12.24414
13 | 0.1939549 | 8258 | 12.74442
13.5 | 0.1936699 | 8994 | 13.25285
14 | 0.1934165 | 9446 | 13.75428
14.5 | 0.1931946 | 9978 | 14.2483
15 | 0.1930297 | 11138 | 14.74781
15.5 | 0.1929594 | 11406 | 15.24523
16 | 0.1928935 | 12575 | 15.74338
16.5 | 0.1928087 | 12848 | 16.24802
17 | 0.1927145 | 12060 | 16.74981
17.5 | 0.1926539 | 11804 | 17.24779
18 | 0.1926025 | 11016 | 17.74665
18.5 | 0.1925724 | 10700 | 18.24765
19 | 0.1925661 | 9756 | 18.74616
19.5 | 0.1925891 | 9224 | 19.24436
20 | 0.1926662 | 8408 | 19.74275
20.5 | 0.1927955 | 7452 | 20.23495
21 | 0.192953 | 7040 | 20.73669
21.5 | 0.1930608 | 5820 | 21.24199
22 | 0.1931481 | 4880 | 21.7372
22.5 | 0.193267 | 3936 | 22.23025
23 | 0.1933843 | 2999 | 22.73344
23.5 | 0.1932675 | 2180 | 23.23696
24 | 0.1930775 | 1620 | 23.72792
24.5 | 0.192918 | 1208 | 24.21513
25 | 0.1927635 | 942 | 24.73838
25.5 | 0.1929692 | 584 | 25.28237
26 | 0.1934741 | 284 | 25.76662
26.5 | 0.1937892 | 192 | 26.16873
27 | 0.1940375 | 104 | 26.67748
27.5 | 0.1930199 | 24 | 27.213
28 | 0.1917114 | 1 | 27.71281
x displacement (um) | Pore-pore probability
0 | 0.4402885
0.5 | 0.3298264
1 | 0.2646255
1.5 | 0.2263947
2 | 0.2150497
2.5 | 0.2094154
3 | 0.2080536
3.5 | 0.2075233
4 | 0.2071114
4.5 | 0.2060356
5 | 0.205471
5.5 | 0.2049751
6 | 0.204525
6.5 | 0.2036819
7 | 0.2021484375
7.5 | 0.2005882
8 | 0.1998215
8.5 | 0.1993942
9 | 0.1996422
9.5 | 0.199913
10 | 0.1994247
10.5 | 0.1989861
11 | 0.1986961
11.5 | 0.1983414
12 | 0.1979523
12.5 | 0.1978874
13 | 0.1972198
13.5 | 0.1970558
14 | 0.1977997
14.5 | 0.1982193
15 | 0.1988297
15.5 | 0.1989174
16 | 0.1986008
y displacement (um) | Pore-pore probability
0 | 0.4402885
0.5 | 0.3286743
1 | 0.2626038
1.5 | 0.2237282
2 | 0.2128487
2.5 | 0.207325
3 | 0.2064171
3.5 | 0.2049255
4 | 0.2043076
4.5 | 0.2035484
5 | 0.2017288
5.5 | 0.1994286
6 | 0.1987915
6.5 | 0.1981316
7 | 0.1969948
7.5 | 0.1952591
8 | 0.1935501
8.5 | 0.1927071
9 | 0.1923447
9.5 | 0.1918983
10 | 0.1922493
10.5 | 0.1918449
11 | 0.1920738
11.5 | 0.1914558
12 | 0.191288
12.5 | 0.1905518
13 | 0.190197
13.5 | 0.1886978
14 | 0.188427
14.5 | 0.1887817
15 | 0.1898155
15.5 | 0.1910591
16 | 0.1916962
z displacement (um) | Pore-pore probability
0 | 0.4402885
0.5 | 0.3474045
1 | 0.2833557
1.5 | 0.2425842
2 | 0.2222557
2.5 | 0.2113914
3 | 0.2075844
3.5 | 0.2054024
4 | 0.2047462
4.5 | 0.2038765
5 | 0.2030525
5.5 | 0.2025337
6 | 0.2014427
6.5 | 0.1992836
7 | 0.1976471
7.5 | 0.1965103
8 | 0.1958046
8.5 | 0.1947327
9 | 0.193428
9.5 | 0.1925468
10 | 0.1921043
10.5 | 0.1920166
11 | 0.1926613
11.5 | 0.1942329
12 | 0.1947021
12.5 | 0.1944046
13 | 0.1930923
13.5 | 0.1917839
14 | 0.1910324
14.5 | 0.1910019
15 | 0.1919785
15.5 | 0.192894
16 | 0.1934509