## SpecificSurfaceArea
名称 / Name | 数值 / Value
输入结构 / Input Structure | 20260914_220
电解液相体积分数 / Electrolyte Volume Fraction | 0.3056564
颗粒相体积分数 / Particle Volume Fraction | 0.6475563
CBD相体积分数 / CBD Volume Fraction | 0.04678726
固体体素数量 / Solid Voxel Count | 169753
总界面面积 (um^2) / Total Interfacial Area (um^2) | 63805.25
总固体体积 (um^3) / Total Solid Volume (um^3) | 21219.125
比表面积 (1/um) / Specific Surface Area (1/um) | 3.006969
总集群数量 / Total Cluster Count | 4
最大颗粒集群体积 (voxel) / Largest Particle Cluster Volume (voxel) | 169748
未知颗粒集群数量 / Unknown Particle Cluster Count | 3
未知颗粒集群总体积 (voxel) / Total Unknown Particle Cluster Volume (voxel) | 5
未知颗粒体积分数 / Unknown Particle Volume Fraction | 2.945456e-05
归一化平均团簇体积 / Normalized Average Cluster Volume | 1
电子连接度 / Electronic Connectivity | 0.9999882
电解液相连通率 / Electrolyte Connectivity | 0.99205
是否贯通 / Percolating | 是 / Yes
曲折度τ / Tortuosity τ | 1.080883
等效当量颗粒粒径 (um) / Equivalent Particle Diameter (um) | 21.63829
瓶颈度 beta / Constrictivity (x) | 1
瓶颈半径 r_min (um) | 0.5
孔体半径 r_max (um) | 0.5
瓶颈度状态 / Constrictivity Status | ok
侵入入口 / Intrusion Inlet | low
球心邻域 / Center Connectivity | 26
算法版本 / Method | edt_critical_radii_closed_dilation_v2
半径采样 / Radius Sampling | All positive EDT values
Radius (um) | CPSD (total volume fraction) | MIP (total volume fraction)
0 | 0.3056564 | 0.3034058
0.5 | 0.3056564 | 0.3034058
0.7071068 | 0.1006432 | 0.003391266
0.8660254 | 0.01454544 | 0.0002593994
1 | 0.005577087 | 0
1.118034 | 0.002361298 | 0
1.5 | 0 | 0
弦长分布 / Chord Length
Status | ok
Method | periodic_voxel_runs_v1
Pore label | 0
Voxel size (um) | 0.5
Periodic axes | xyz
Sample count | 39520
Mean (um) | 1.01374
Population std (um) | 0.7503801
Quantile method | inverse_empirical_cdf
Axis | x
Window-spanning lines | 0
Full pore line policy | one_period_censored
Quantile | Length (um)
0.05 | 0.5
0.1 | 0.5
0.15 | 0.5
0.2 | 0.5
0.25 | 0.5
0.3 | 0.5
0.35 | 0.5
0.4 | 0.5
0.45 | 0.5
0.5 | 0.5
0.55 | 1
0.6 | 1
0.65 | 1
0.7 | 1
0.75 | 1
0.8 | 1.5
0.85 | 1.5
0.9 | 2
0.95 | 2.5
Length (um) | Count | Probability mass | CDF
0.5 | 19875 | 0.5029099 | 0.5029099
1 | 9805 | 0.2481022 | 0.7510121
1.5 | 4709 | 0.1191549 | 0.870167
2 | 2386 | 0.06037449 | 0.9305415
2.5 | 1239 | 0.03135121 | 0.9618927
3 | 703 | 0.01778846 | 0.9796812
3.5 | 365 | 0.00923583 | 0.988917
4 | 212 | 0.005364372 | 0.9942814
4.5 | 105 | 0.002656883 | 0.9969383
5 | 46 | 0.001163968 | 0.9981022
5.5 | 36 | 0.0009109312 | 0.9990132
6 | 21 | 0.0005313765 | 0.9995445
6.5 | 9 | 0.0002277328 | 0.9997723
7 | 4 | 0.0001012146 | 0.9998735
7.5 | 2 | 5.060729e-05 | 0.9999241
8 | 2 | 5.060729e-05 | 0.9999747
9 | 1 | 2.530364e-05 | 1
球接触分布 / Spherical Contact
Status | ok
Method | periodic_solid_to_pore_edt_v1
Pore label | 0
Voxel size (um) | 0.5
Periodic axes | xyz
Sample count | 182018
Mean (um) | 0.6342154
Population std (um) | 0.2674719
Quantile method | inverse_empirical_cdf
Distance direction | solid_to_pore
Distance convention | voxel_center_to_voxel_center
Quantile | Length (um)
0.05 | 0.5
0.1 | 0.5
0.15 | 0.5
0.2 | 0.5
0.25 | 0.5
0.3 | 0.5
0.35 | 0.5
0.4 | 0.5
0.45 | 0.5
0.5 | 0.5
0.55 | 0.5
0.6 | 0.5
0.65 | 0.5
0.7 | 0.7071068
0.75 | 0.7071068
0.8 | 0.7071068
0.85 | 0.7071068
0.9 | 0.8660254
0.95 | 1.224745
Length (um) | Count | Probability mass | CDF
0.5 | 121780 | 0.6690547 | 0.6690547
0.7071068 | 36959 | 0.2030513 | 0.8721061
0.8660254 | 5401 | 0.02967289 | 0.9017789
1 | 2812 | 0.01544902 | 0.917228
1.118034 | 5302 | 0.02912899 | 0.946357
1.224745 | 2706 | 0.01486666 | 0.9612236
1.414214 | 1107 | 0.006081816 | 0.9673054
1.5 | 2048 | 0.01125163 | 0.9785571
1.581139 | 1074 | 0.005900515 | 0.9844576
1.658312 | 709 | 0.003895219 | 0.9883528
1.732051 | 192 | 0.001054841 | 0.9894076
1.802776 | 470 | 0.002582162 | 0.9919898
1.870829 | 572 | 0.003142546 | 0.9951323
2 | 114 | 0.0006263117 | 0.9957587
2.061553 | 338 | 0.001856959 | 0.9976156
2.12132 | 135 | 0.0007416849 | 0.9983573
2.179449 | 57 | 0.0003131558 | 0.9986705
2.236068 | 43 | 0.0002362404 | 0.9989067
2.291288 | 59 | 0.0003241438 | 0.9992308
2.345208 | 19 | 0.0001043853 | 0.9993352
2.44949 | 19 | 0.0001043853 | 0.9994396
2.5 | 30 | 0.0001648189 | 0.9996044
2.54951 | 39 | 0.0002142645 | 0.9998187
2.598076 | 10 | 5.493962e-05 | 0.9998736
2.692582 | 10 | 5.493962e-05 | 0.9999286
2.738613 | 6 | 3.296377e-05 | 0.9999615
2.828427 | 2 | 1.098792e-05 | 0.9999725
2.872281 | 1 | 5.493962e-06 | 0.999978
2.915476 | 2 | 1.098792e-05 | 0.999989
2.95804 | 2 | 1.098792e-05 | 1
两点相关函数 / Two-Point Correlation
Status | ok
Method | periodic_fft_radial_shells_v1
Pore label | 0
Porosity | 0.3056564
Voxel size (um) | 0.5
Periodic axes | xyz
Radial bins | bin_0_origin_only; bin_k: (k-1)*h < distance <= k*h
Normalization | joint_probability; C(0)=porosity
Radius upper edge (um) | Pore-pore probability | Displacement count | Mean distance (um)
0 | 0.3056564 | 1 | 0
0.5 | 0.159654 | 6 | 0.5
1 | 0.1233858 | 26 | 0.8235956
1.5 | 0.1069354 | 90 | 1.313303
2 | 0.1045419 | 134 | 1.766191
2.5 | 0.10414 | 258 | 2.253291
3 | 0.1031827 | 410 | 2.770151
3.5 | 0.1023434 | 494 | 3.265115
4 | 0.1015809 | 690 | 3.741377
4.5 | 0.1008905 | 962 | 4.254797
5 | 0.1002907 | 1098 | 4.759989
5.5 | 0.0997264 | 1406 | 5.252971
6 | 0.09914799 | 1578 | 5.743306
6.5 | 0.09868559 | 2018 | 6.243088
7 | 0.09819312 | 2342 | 6.754523
7.5 | 0.09774697 | 2634 | 7.258808
8 | 0.09731681 | 2930 | 7.74816
8.5 | 0.09687166 | 3402 | 8.24276
9 | 0.09644224 | 3926 | 8.747226
9.5 | 0.09602907 | 4266 | 9.248753
10 | 0.09566574 | 4730 | 9.745648
10.5 | 0.09534198 | 5510 | 10.25421
11 | 0.09504636 | 5562 | 10.75425
11.5 | 0.09473538 | 6410 | 11.24499
12 | 0.09444502 | 6894 | 11.74507
12.5 | 0.09418313 | 7490 | 12.24414
13 | 0.09394102 | 8258 | 12.74442
13.5 | 0.09371801 | 8994 | 13.25285
14 | 0.09352916 | 9446 | 13.75428
14.5 | 0.09336185 | 9978 | 14.2483
15 | 0.09317893 | 11138 | 14.74781
15.5 | 0.09304514 | 11406 | 15.24523
16 | 0.09289416 | 12575 | 15.74338
16.5 | 0.09270826 | 12848 | 16.24802
17 | 0.09249981 | 12060 | 16.74981
17.5 | 0.09233173 | 11804 | 17.24779
18 | 0.09218922 | 11016 | 17.74665
18.5 | 0.09205184 | 10700 | 18.24765
19 | 0.09196501 | 9756 | 18.74616
19.5 | 0.09190345 | 9224 | 19.24436
20 | 0.09180382 | 8408 | 19.74275
20.5 | 0.09172241 | 7452 | 20.23495
21 | 0.09162512 | 7040 | 20.73669
21.5 | 0.09155777 | 5820 | 21.24199
22 | 0.09153571 | 4880 | 21.7372
22.5 | 0.09152685 | 3936 | 22.23025
23 | 0.09144571 | 2999 | 22.73344
23.5 | 0.09138151 | 2180 | 23.23696
24 | 0.09131498 | 1620 | 23.72792
24.5 | 0.09124828 | 1208 | 24.21513
25 | 0.09131524 | 942 | 24.73838
25.5 | 0.09136881 | 584 | 25.28237
26 | 0.09138234 | 284 | 25.76662
26.5 | 0.09125002 | 192 | 26.16873
27 | 0.09110964 | 104 | 26.67748
27.5 | 0.09136232 | 24 | 27.213
28 | 0.09130859375 | 1 | 27.71281
x displacement (um) | Pore-pore probability
0 | 0.3056564
0.5 | 0.1548996
1 | 0.1079216
1.5 | 0.1052246
2 | 0.1059685
2.5 | 0.1036263
3 | 0.1018677
3.5 | 0.1023026
4 | 0.1016273
4.5 | 0.1005096
5 | 0.09959793
5.5 | 0.09827042
6 | 0.09827423
6.5 | 0.09782791
7 | 0.09646225
7.5 | 0.09634781
8 | 0.09646225
8.5 | 0.09637833
9 | 0.09550858
9.5 | 0.09620285
10 | 0.09553146
10.5 | 0.09464264
11 | 0.09479141
11.5 | 0.09434509
12 | 0.09373856
12.5 | 0.09417725
13 | 0.09374237
13.5 | 0.09333801
14 | 0.09333038
14.5 | 0.09340286
15 | 0.0925293
15.5 | 0.0919342
16 | 0.09194946
y displacement (um) | Pore-pore probability
0 | 0.3056564
0.5 | 0.1498718
1 | 0.1068764
1.5 | 0.104908
2 | 0.1059265
2.5 | 0.1037674
3 | 0.1020546
3.5 | 0.1021767
4 | 0.1027298
4.5 | 0.1034698
5 | 0.103138
5.5 | 0.1006241
6 | 0.0991745
6.5 | 0.0987587
7 | 0.09903717
7.5 | 0.09978104
8 | 0.0994339
8.5 | 0.09858322
9 | 0.09846878
9.5 | 0.09767532
10 | 0.09683609
10.5 | 0.09641266
11 | 0.09673309
11.5 | 0.09673691
12 | 0.09600067
12.5 | 0.09569931
13 | 0.09656525
13.5 | 0.09614944
14 | 0.09476089
14.5 | 0.09451294
15 | 0.09427643
15.5 | 0.09449005
16 | 0.09415436
z displacement (um) | Pore-pore probability
0 | 0.3056564
0.5 | 0.1741905
1 | 0.1172905
1.5 | 0.1019974
2 | 0.105484
2.5 | 0.1043091
3 | 0.1035728
3.5 | 0.1027336
4 | 0.1020241
4.5 | 0.1006927
5 | 0.1001778
5.5 | 0.1001587
6 | 0.1001549
6.5 | 0.1000252
7 | 0.09941483
7.5 | 0.09831238
8 | 0.09773636
8.5 | 0.09828186
9 | 0.09745407
9.5 | 0.09751129
10 | 0.09771729
10.5 | 0.09795761
11 | 0.09652328
11.5 | 0.09592819
12 | 0.09582138
12.5 | 0.09498215
13 | 0.09539413
13.5 | 0.09545135
14 | 0.0959549
14.5 | 0.09545517
15 | 0.09600449
15.5 | 0.09615707
16 | 0.09646606