## SpecificSurfaceArea
名称 / Name | 数值 / Value
输入结构 / Input Structure | 20260914_223
电解液相体积分数 / Electrolyte Volume Fraction | 0.2373657
颗粒相体积分数 / Particle Volume Fraction | 0.7104759
CBD相体积分数 / CBD Volume Fraction | 0.05215836
固体体素数量 / Solid Voxel Count | 186247
总界面面积 (um^2) / Total Interfacial Area (um^2) | 49794.5
总固体体积 (um^3) / Total Solid Volume (um^3) | 23280.875
比表面积 (1/um) / Specific Surface Area (1/um) | 2.138859
总集群数量 / Total Cluster Count | 2
最大颗粒集群体积 (voxel) / Largest Particle Cluster Volume (voxel) | 186245
未知颗粒集群数量 / Unknown Particle Cluster Count | 1
未知颗粒集群总体积 (voxel) / Total Unknown Particle Cluster Volume (voxel) | 2
未知颗粒体积分数 / Unknown Particle Volume Fraction | 1.073843e-05
归一化平均团簇体积 / Normalized Average Cluster Volume | 1
电子连接度 / Electronic Connectivity | 0.9999893
电解液相连通率 / Electrolyte Connectivity | 0.9921413
是否贯通 / Percolating | 是 / Yes
曲折度τ / Tortuosity τ | 1.112228
等效当量颗粒粒径 (um) / Equivalent Particle Diameter (um) | 28.11838
瓶颈度 beta / Constrictivity (x) | 1
瓶颈半径 r_min (um) | 0.5
孔体半径 r_max (um) | 0.5
瓶颈度状态 / Constrictivity Status | ok
侵入入口 / Intrusion Inlet | low
球心邻域 / Center Connectivity | 26
算法版本 / Method | edt_critical_radii_closed_dilation_v2
半径采样 / Radius Sampling | All positive EDT values
Radius (um) | CPSD (total volume fraction) | MIP (total volume fraction)
0 | 0.2373657 | 0.2357521
0.5 | 0.2373657 | 0.2357521
0.7071068 | 0.09009552 | 0.002243042
0.8660254 | 0.007034302 | 0.0001335144
1 | 0.001590729 | 7.629395e-05
1.118034 | 0.0002708435 | 0
1.5 | 0 | 0
弦长分布 / Chord Length
Status | ok
Method | periodic_voxel_runs_v1
Pore label | 0
Voxel size (um) | 0.5
Periodic axes | xyz
Sample count | 29045
Mean (um) | 1.071165
Population std (um) | 0.7962816
Quantile method | inverse_empirical_cdf
Axis | x
Window-spanning lines | 0
Full pore line policy | one_period_censored
Quantile | Length (um)
0.05 | 0.5
0.1 | 0.5
0.15 | 0.5
0.2 | 0.5
0.25 | 0.5
0.3 | 0.5
0.35 | 0.5
0.4 | 0.5
0.45 | 0.5
0.5 | 1
0.55 | 1
0.6 | 1
0.65 | 1
0.7 | 1
0.75 | 1.5
0.8 | 1.5
0.85 | 2
0.9 | 2
0.95 | 2.5
Length (um) | Count | Probability mass | CDF
0.5 | 13729 | 0.4726803 | 0.4726803
1 | 7183 | 0.2473059 | 0.7199862
1.5 | 3713 | 0.1278361 | 0.8478223
2 | 1991 | 0.0685488 | 0.9163711
2.5 | 1122 | 0.03862971 | 0.9550009
3 | 595 | 0.02048545 | 0.9754863
3.5 | 311 | 0.01070752 | 0.9861938
4 | 184 | 0.006334997 | 0.9925288
4.5 | 100 | 0.003442933 | 0.9959718
5 | 59 | 0.002031331 | 0.9980031
5.5 | 24 | 0.000826304 | 0.9988294
6 | 17 | 0.0005852987 | 0.9994147
6.5 | 9 | 0.000309864 | 0.9997246
7 | 4 | 0.0001377173 | 0.9998623
7.5 | 1 | 3.442933e-05 | 0.9998967
8 | 1 | 3.442933e-05 | 0.9999311
8.5 | 1 | 3.442933e-05 | 0.9999656
9 | 1 | 3.442933e-05 | 1
球接触分布 / Spherical Contact
Status | ok
Method | periodic_solid_to_pore_edt_v1
Pore label | 0
Voxel size (um) | 0.5
Periodic axes | xyz
Sample count | 199920
Mean (um) | 0.7563229
Population std (um) | 0.3872654
Quantile method | inverse_empirical_cdf
Distance direction | solid_to_pore
Distance convention | voxel_center_to_voxel_center
Quantile | Length (um)
0.05 | 0.5
0.1 | 0.5
0.15 | 0.5
0.2 | 0.5
0.25 | 0.5
0.3 | 0.5
0.35 | 0.5
0.4 | 0.5
0.45 | 0.5
0.5 | 0.7071068
0.55 | 0.7071068
0.6 | 0.7071068
0.65 | 0.7071068
0.7 | 0.7071068
0.75 | 0.8660254
0.8 | 1
0.85 | 1.118034
0.9 | 1.224745
0.95 | 1.581139
Length (um) | Count | Probability mass | CDF
0.5 | 96674 | 0.4835634 | 0.4835634
0.7071068 | 48160 | 0.2408964 | 0.7244598
0.8660254 | 14312 | 0.07158864 | 0.7960484
1 | 8074 | 0.04038615 | 0.8364346
1.118034 | 11465 | 0.05734794 | 0.8937825
1.224745 | 4687 | 0.02344438 | 0.9172269
1.414214 | 1857 | 0.009288715 | 0.9265156
1.5 | 3464 | 0.01732693 | 0.9438425
1.581139 | 2057 | 0.01028912 | 0.9541317
1.658312 | 1448 | 0.007242897 | 0.9613745
1.732051 | 428 | 0.002140856 | 0.9635154
1.802776 | 1193 | 0.005967387 | 0.9694828
1.870829 | 1580 | 0.007903161 | 0.977386
2 | 227 | 0.001135454 | 0.9785214
2.061553 | 1111 | 0.005557223 | 0.9840786
2.12132 | 586 | 0.002931172 | 0.9870098
2.179449 | 291 | 0.001455582 | 0.9884654
2.236068 | 308 | 0.001540616 | 0.990006
2.291288 | 417 | 0.002085834 | 0.9920918
2.345208 | 150 | 0.0007503001 | 0.9928421
2.44949 | 153 | 0.0007653061 | 0.9936074
2.5 | 199 | 0.0009953982 | 0.9946028
2.54951 | 311 | 0.001555622 | 0.9961585
2.598076 | 114 | 0.0005702281 | 0.9967287
2.692582 | 184 | 0.0009203681 | 0.9976491
2.738613 | 107 | 0.0005352141 | 0.9981843
2.828427 | 20 | 0.00010004 | 0.9982843
2.872281 | 77 | 0.0003851541 | 0.9986695
2.915476 | 52 | 0.000260104 | 0.9989296
2.95804 | 44 | 0.000220088 | 0.9991497
3 | 27 | 0.000135054 | 0.9992847
3.041381 | 17 | 8.503401e-05 | 0.9993697
3.082207 | 43 | 0.000215086 | 0.9995848
3.162278 | 11 | 5.502201e-05 | 0.9996399
3.201562 | 34 | 0.000170068 | 0.9998099
3.24037 | 13 | 6.502601e-05 | 0.9998749
3.278719 | 4 | 2.0008e-05 | 0.999895
3.316625 | 8 | 4.001601e-05 | 0.999935
3.354102 | 7 | 3.501401e-05 | 0.99997
3.391165 | 3 | 1.5006e-05 | 0.999985
3.5 | 1 | 5.002001e-06 | 0.99999
3.535534 | 2 | 1.0004e-05 | 1
两点相关函数 / Two-Point Correlation
Status | ok
Method | periodic_fft_radial_shells_v1
Pore label | 0
Porosity | 0.2373657
Voxel size (um) | 0.5
Periodic axes | xyz
Radial bins | bin_0_origin_only; bin_k: (k-1)*h < distance <= k*h
Normalization | joint_probability; C(0)=porosity
Radius upper edge (um) | Pore-pore probability | Displacement count | Mean distance (um)
0 | 0.2373657 | 1 | 0
0.5 | 0.1292305 | 6 | 0.5
1 | 0.09459099 | 26 | 0.8235956
1.5 | 0.06917564 | 90 | 1.313303
2 | 0.06328497 | 134 | 1.766191
2.5 | 0.06458658 | 258 | 2.253291
3 | 0.06524009 | 410 | 2.770151
3.5 | 0.06485875 | 494 | 3.265115
4 | 0.06423353 | 690 | 3.741377
4.5 | 0.06375895 | 962 | 4.254797
5 | 0.06338328 | 1098 | 4.759989
5.5 | 0.06290802 | 1406 | 5.252971
6 | 0.06242004 | 1578 | 5.743306
6.5 | 0.06204798 | 2018 | 6.243088
7 | 0.06165286 | 2342 | 6.754523
7.5 | 0.06121683 | 2634 | 7.258808
8 | 0.0608104 | 2930 | 7.74816
8.5 | 0.06042098 | 3402 | 8.24276
9 | 0.060067 | 3926 | 8.747226
9.5 | 0.05970894 | 4266 | 9.248753
10 | 0.0593467 | 4730 | 9.745648
10.5 | 0.05898431 | 5510 | 10.25421
11 | 0.05867935 | 5562 | 10.75425
11.5 | 0.05838083 | 6410 | 11.24499
12 | 0.05805627 | 6894 | 11.74507
12.5 | 0.05774265 | 7490 | 12.24414
13 | 0.05746083 | 8258 | 12.74442
13.5 | 0.05718484 | 8994 | 13.25285
14 | 0.05691344 | 9446 | 13.75428
14.5 | 0.05666003 | 9978 | 14.2483
15 | 0.05643052 | 11138 | 14.74781
15.5 | 0.05624621 | 11406 | 15.24523
16 | 0.05602667 | 12575 | 15.74338
16.5 | 0.05577304 | 12848 | 16.24802
17 | 0.05546098 | 12060 | 16.74981
17.5 | 0.05519433 | 11804 | 17.24779
18 | 0.05492014 | 11016 | 17.74665
18.5 | 0.0546486 | 10700 | 18.24765
19 | 0.05438975 | 9756 | 18.74616
19.5 | 0.05419834 | 9224 | 19.24436
20 | 0.05402128 | 8408 | 19.74275
20.5 | 0.05384343 | 7452 | 20.23495
21 | 0.05370206 | 7040 | 20.73669
21.5 | 0.05346891 | 5820 | 21.24199
22 | 0.05330926 | 4880 | 21.7372
22.5 | 0.0530843 | 3936 | 22.23025
23 | 0.05284656 | 2999 | 22.73344
23.5 | 0.05267092 | 2180 | 23.23696
24 | 0.05246912 | 1620 | 23.72792
24.5 | 0.05227947 | 1208 | 24.21513
25 | 0.05211599 | 942 | 24.73838
25.5 | 0.05208445 | 584 | 25.28237
26 | 0.05211242 | 284 | 25.76662
26.5 | 0.0519834 | 192 | 26.16873
27 | 0.05181489 | 104 | 26.67748
27.5 | 0.0516243 | 24 | 27.213
28 | 0.0513382 | 1 | 27.71281
x displacement (um) | Pore-pore probability
0 | 0.2373657
0.5 | 0.1265678
1 | 0.08117676
1.5 | 0.06416321
2 | 0.06595612
2.5 | 0.06574631
3 | 0.06576538
3.5 | 0.06492996
4 | 0.06529999
4.5 | 0.06479263
5 | 0.06394196
5.5 | 0.06355286
6 | 0.06309128
6.5 | 0.06235504
7 | 0.06211853
7.5 | 0.06215668
8 | 0.06189728
8.5 | 0.0619278
9 | 0.06141663
9.5 | 0.06114578
10 | 0.05989838
10.5 | 0.06032944
11 | 0.06027603
11.5 | 0.06048203
12 | 0.05997086
12.5 | 0.05893707
13 | 0.05886078
13.5 | 0.05912399
14 | 0.05949783
14.5 | 0.05912781
15 | 0.05893707
15.5 | 0.05881882
16 | 0.05796051
y displacement (um) | Pore-pore probability
0 | 0.2373657
0.5 | 0.1277199
1 | 0.08055878
1.5 | 0.06378174
2 | 0.06577682
2.5 | 0.06642151
3 | 0.06606674
3.5 | 0.06613159
4 | 0.06538391
4.5 | 0.0648613
5 | 0.06443787
5.5 | 0.06413651
6 | 0.06414032
6.5 | 0.06484985
7 | 0.06433487
7.5 | 0.06320953
8 | 0.0617981
8.5 | 0.06197357
9 | 0.06292725
9.5 | 0.06293488
10 | 0.06342697
10.5 | 0.06287766
11 | 0.06279755
11.5 | 0.06219864
12 | 0.06242371
12.5 | 0.06208801
13 | 0.06190109
13.5 | 0.06108093
14 | 0.06138229
14.5 | 0.06216812
15 | 0.06256866
15.5 | 0.06222534
16 | 0.06176758
z displacement (um) | Pore-pore probability
0 | 0.2373657
0.5 | 0.1334038
1 | 0.08504486
1.5 | 0.06565094
2 | 0.06356049
2.5 | 0.06326294
3 | 0.06374741
3.5 | 0.06314087
4 | 0.06270599
4.5 | 0.0622139
5 | 0.06175613
5.5 | 0.06130219
6 | 0.06105804
6.5 | 0.06087875
7 | 0.05986786
7.5 | 0.05827713
8 | 0.057724
8.5 | 0.05773926
9 | 0.05727768
9.5 | 0.05662918
10 | 0.05615234375
10.5 | 0.05612183
11 | 0.05593109
11.5 | 0.05581665
12 | 0.05523682
12.5 | 0.05469894
13 | 0.05413818
13.5 | 0.0543251
14 | 0.05411911
14.5 | 0.05388641
15 | 0.05329514
15.5 | 0.05360413
16 | 0.05379486