## SpecificSurfaceArea
名称 / Name | 数值 / Value
输入结构 / Input Structure | 20260914_225
电解液相体积分数 / Electrolyte Volume Fraction | 0.3030357
颗粒相体积分数 / Particle Volume Fraction | 0.5986328125
CBD相体积分数 / CBD Volume Fraction | 0.09833145
固体体素数量 / Solid Voxel Count | 156928
总界面面积 (um^2) / Total Interfacial Area (um^2) | 40342.5
总固体体积 (um^3) / Total Solid Volume (um^3) | 19616
比表面积 (1/um) / Specific Surface Area (1/um) | 2.056612
总集群数量 / Total Cluster Count | 4
最大颗粒集群体积 (voxel) / Largest Particle Cluster Volume (voxel) | 156894
未知颗粒集群数量 / Unknown Particle Cluster Count | 2
未知颗粒集群总体积 (voxel) / Total Unknown Particle Cluster Volume (voxel) | 9
未知颗粒体积分数 / Unknown Particle Volume Fraction | 5.735114e-05
归一化平均团簇体积 / Normalized Average Cluster Volume | 0.5000797
电子连接度 / Electronic Connectivity | 0.9999873
电解液相连通率 / Electrolyte Connectivity | 0.9918428
是否贯通 / Percolating | 是 / Yes
曲折度τ / Tortuosity τ | 1.048009
等效当量颗粒粒径 (um) / Equivalent Particle Diameter (um) | 21.07903
瓶颈度 beta / Constrictivity (x) | 0.5
瓶颈半径 r_min (um) | 0.5
孔体半径 r_max (um) | 0.7071068
瓶颈度状态 / Constrictivity Status | ok
侵入入口 / Intrusion Inlet | low
球心邻域 / Center Connectivity | 26
算法版本 / Method | edt_critical_radii_closed_dilation_v2
半径采样 / Radius Sampling | All positive EDT values
Radius (um) | CPSD (total volume fraction) | MIP (total volume fraction)
0 | 0.3030357 | 0.3008919
0.5 | 0.3030357 | 0.3008919
0.7071068 | 0.2178612 | 0.1429901
0.8660254 | 0.1027374 | 0.005870819
1 | 0.07080078125 | 0.001895905
1.118034 | 0.04570007 | 0.001045227
1.224745 | 0.0108757 | 0.0001945496
1.414214 | 0.004894257 | 0
1.5 | 0.001907349 | 0
1.581139 | 0.0008621216 | 0
2 | 0 | 0
弦长分布 / Chord Length
Status | ok
Method | periodic_voxel_runs_v1
Pore label | 0
Voxel size (um) | 0.5
Periodic axes | xyz
Sample count | 26236
Mean (um) | 1.513931
Population std (um) | 1.33158
Quantile method | inverse_empirical_cdf
Axis | x
Window-spanning lines | 0
Full pore line policy | one_period_censored
Quantile | Length (um)
0.05 | 0.5
0.1 | 0.5
0.15 | 0.5
0.2 | 0.5
0.25 | 0.5
0.3 | 0.5
0.35 | 0.5
0.4 | 1
0.45 | 1
0.5 | 1
0.55 | 1
0.6 | 1.5
0.65 | 1.5
0.7 | 1.5
0.75 | 2
0.8 | 2.5
0.85 | 2.5
0.9 | 3.5
0.95 | 4
Length (um) | Count | Probability mass | CDF
0.5 | 9573 | 0.3648803 | 0.3648803
1 | 5489 | 0.2092163 | 0.5740967
1.5 | 3546 | 0.1351578 | 0.7092545
2 | 2333 | 0.08892362 | 0.7981781
2.5 | 1550 | 0.05907913 | 0.8572572
3 | 1113 | 0.04242263 | 0.8996798
3.5 | 793 | 0.03022564 | 0.9299055
4 | 557 | 0.02123037 | 0.9511358
4.5 | 383 | 0.01459826 | 0.9657341
5 | 263 | 0.01002439 | 0.9757585
5.5 | 186 | 0.007089495 | 0.982848
6 | 150 | 0.005717335 | 0.9885653
6.5 | 98 | 0.003735326 | 0.9923007
7 | 53 | 0.002020125 | 0.9943208
7.5 | 48 | 0.001829547 | 0.9961503
8 | 27 | 0.00102912 | 0.9971794
8.5 | 20 | 0.0007623113 | 0.9979418
9 | 15 | 0.0005717335 | 0.9985135
9.5 | 19 | 0.0007241958 | 0.9992377
10 | 11 | 0.0004192712 | 0.999657
10.5 | 5 | 0.0001905778 | 0.9998475
11 | 1 | 3.811557e-05 | 0.9998857
11.5 | 1 | 3.811557e-05 | 0.9999238
12 | 1 | 3.811557e-05 | 0.9999619
13.5 | 1 | 3.811557e-05 | 1
球接触分布 / Spherical Contact
Status | ok
Method | periodic_solid_to_pore_edt_v1
Pore label | 0
Voxel size (um) | 0.5
Periodic axes | xyz
Sample count | 182705
Mean (um) | 0.7065482
Population std (um) | 0.2489135
Quantile method | inverse_empirical_cdf
Distance direction | solid_to_pore
Distance convention | voxel_center_to_voxel_center
Quantile | Length (um)
0.05 | 0.5
0.1 | 0.5
0.15 | 0.5
0.2 | 0.5
0.25 | 0.5
0.3 | 0.5
0.35 | 0.5
0.4 | 0.5
0.45 | 0.5
0.5 | 0.7071068
0.55 | 0.7071068
0.6 | 0.7071068
0.65 | 0.7071068
0.7 | 0.7071068
0.75 | 0.8660254
0.8 | 0.8660254
0.85 | 1
0.9 | 1.118034
0.95 | 1.118034
Length (um) | Count | Probability mass | CDF
0.5 | 86082 | 0.471153 | 0.471153
0.7071068 | 45108 | 0.2468898 | 0.7180427
0.8660254 | 16324 | 0.08934621 | 0.807389
1 | 10617 | 0.05811007 | 0.865499
1.118034 | 15708 | 0.08597466 | 0.9514737
1.224745 | 4907 | 0.0268575 | 0.9783312
1.414214 | 2029 | 0.01110533 | 0.9894365
1.5 | 1430 | 0.007826825 | 0.9972633
1.581139 | 334 | 0.001828084 | 0.9990914
1.658312 | 100 | 0.0005473304 | 0.9996388
1.732051 | 20 | 0.0001094661 | 0.9997482
1.802776 | 35 | 0.0001915656 | 0.9999398
1.870829 | 10 | 5.473304e-05 | 0.9999945
2 | 1 | 5.473304e-06 | 1
两点相关函数 / Two-Point Correlation
Status | ok
Method | periodic_fft_radial_shells_v1
Pore label | 0
Porosity | 0.3030357
Voxel size (um) | 0.5
Periodic axes | xyz
Radial bins | bin_0_origin_only; bin_k: (k-1)*h < distance <= k*h
Normalization | joint_probability; C(0)=porosity
Radius upper edge (um) | Pore-pore probability | Displacement count | Mean distance (um)
0 | 0.3030357 | 1 | 0
0.5 | 0.2043432 | 6 | 0.5
1 | 0.1656374 | 26 | 0.8235956
1.5 | 0.1274567 | 90 | 1.313303
2 | 0.1077498 | 134 | 1.766191
2.5 | 0.09933123 | 258 | 2.253291
3 | 0.0973504 | 410 | 2.770151
3.5 | 0.09756121 | 494 | 3.265115
4 | 0.0971535 | 690 | 3.741377
4.5 | 0.09602936 | 962 | 4.254797
5 | 0.09470114 | 1098 | 4.759989
5.5 | 0.09368606 | 1406 | 5.252971
6 | 0.09287878 | 1578 | 5.743306
6.5 | 0.09243261 | 2018 | 6.243088
7 | 0.0921167 | 2342 | 6.754523
7.5 | 0.09205766 | 2634 | 7.258808
8 | 0.09214792 | 2930 | 7.74816
8.5 | 0.09217847 | 3402 | 8.24276
9 | 0.09210091 | 3926 | 8.747226
9.5 | 0.09192205 | 4266 | 9.248753
10 | 0.09183558 | 4730 | 9.745648
10.5 | 0.09181752 | 5510 | 10.25421
11 | 0.09178728 | 5562 | 10.75425
11.5 | 0.09176763 | 6410 | 11.24499
12 | 0.09177001 | 6894 | 11.74507
12.5 | 0.09178693 | 7490 | 12.24414
13 | 0.09179954 | 8258 | 12.74442
13.5 | 0.09181596 | 8994 | 13.25285
14 | 0.09180881 | 9446 | 13.75428
14.5 | 0.09181657 | 9978 | 14.2483
15 | 0.09177343 | 11138 | 14.74781
15.5 | 0.091744 | 11406 | 15.24523
16 | 0.09171491 | 12575 | 15.74338
16.5 | 0.09170948 | 12848 | 16.24802
17 | 0.09174211 | 12060 | 16.74981
17.5 | 0.09180836 | 11804 | 17.24779
18 | 0.09183874 | 11016 | 17.74665
18.5 | 0.09184222 | 10700 | 18.24765
19 | 0.09178163 | 9756 | 18.74616
19.5 | 0.09174528 | 9224 | 19.24436
20 | 0.09172274 | 8408 | 19.74275
20.5 | 0.09170058 | 7452 | 20.23495
21 | 0.09159676 | 7040 | 20.73669
21.5 | 0.09145954 | 5820 | 21.24199
22 | 0.0912424 | 4880 | 21.7372
22.5 | 0.09101329 | 3936 | 22.23025
23 | 0.09068059 | 2999 | 22.73344
23.5 | 0.0904671 | 2180 | 23.23696
24 | 0.09033929 | 1620 | 23.72792
24.5 | 0.0901857 | 1208 | 24.21513
25 | 0.09000487 | 942 | 24.73838
25.5 | 0.08976273 | 584 | 25.28237
26 | 0.08936186 | 284 | 25.76662
26.5 | 0.08913271 | 192 | 26.16873
27 | 0.08872656 | 104 | 26.67748
27.5 | 0.08855565 | 24 | 27.213
28 | 0.08782959 | 1 | 27.71281
x displacement (um) | Pore-pore probability
0 | 0.3030357
0.5 | 0.2029533
1 | 0.1474533
1.5 | 0.1164474
2 | 0.1033821
2.5 | 0.09891129
3 | 0.09915543
3.5 | 0.09857941
4 | 0.09806824
4.5 | 0.09676361
5 | 0.09520721
5.5 | 0.0943718
6 | 0.09374619
6.5 | 0.09389877
7 | 0.09382248
7.5 | 0.09393692
8 | 0.09287262
8.5 | 0.09200668
9 | 0.09079742
9.5 | 0.09024811
10 | 0.09059143
10.5 | 0.09188843
11 | 0.0927734375
11.5 | 0.09337616
12 | 0.09320068
12.5 | 0.0924263
13 | 0.09222031
13.5 | 0.09225082
14 | 0.09255219
14.5 | 0.09246826
15 | 0.09213638
15.5 | 0.09235764
16 | 0.0921402
y displacement (um) | Pore-pore probability
0 | 0.3030357
0.5 | 0.2024956
1 | 0.1465454
1.5 | 0.1156349
2 | 0.1033325
2.5 | 0.09874725
3 | 0.09820557
3.5 | 0.09597015
4 | 0.09471512
4.5 | 0.09290695
5 | 0.09262085
5.5 | 0.09238052
6 | 0.09212112
6.5 | 0.09165955
7 | 0.09186172
7.5 | 0.09244919
8 | 0.093647
8.5 | 0.09474182
9 | 0.09470749
9.5 | 0.09356689
10 | 0.0934639
10.5 | 0.09280777
11 | 0.09222412
11.5 | 0.09195709
12 | 0.09227753
12.5 | 0.09294891
13 | 0.0933075
13.5 | 0.0940361
14 | 0.09449387
14.5 | 0.09421921
15 | 0.09334564
15.5 | 0.0920639
16 | 0.09210968
z displacement (um) | Pore-pore probability
0 | 0.3030357
0.5 | 0.2075806
1 | 0.1522636
1.5 | 0.1184845
2 | 0.1028557
2.5 | 0.09585953
3 | 0.09662247
3.5 | 0.09639359
4 | 0.09706116
4.5 | 0.09608841
5 | 0.09488678
5.5 | 0.09405899
6 | 0.09336472
6.5 | 0.09295654
7 | 0.09260178
7.5 | 0.09261322
8 | 0.09246063
8.5 | 0.09145737
9 | 0.09046173
9.5 | 0.09076691
10 | 0.09142303
10.5 | 0.09197235
11 | 0.09271622
11.5 | 0.09299469
12 | 0.09273529
12.5 | 0.09212494
13 | 0.09133911
13.5 | 0.09158707
14 | 0.09193039
14.5 | 0.09192657
15 | 0.09250259
15.5 | 0.09343338
16 | 0.09349823