## SpecificSurfaceArea
名称 / Name | 数值 / Value
输入结构 / Input Structure | 20260914_229
电解液相体积分数 / Electrolyte Volume Fraction | 0.3927078
颗粒相体积分数 / Particle Volume Fraction | 0.5163498
CBD相体积分数 / CBD Volume Fraction | 0.09094238
固体体素数量 / Solid Voxel Count | 135358
总界面面积 (um^2) / Total Interfacial Area (um^2) | 37216.25
总固体体积 (um^3) / Total Solid Volume (um^3) | 16919.75
比表面积 (1/um) / Specific Surface Area (1/um) | 2.199574
总集群数量 / Total Cluster Count | 17
最大颗粒集群体积 (voxel) / Largest Particle Cluster Volume (voxel) | 135237
未知颗粒集群数量 / Unknown Particle Cluster Count | 16
未知颗粒集群总体积 (voxel) / Total Unknown Particle Cluster Volume (voxel) | 121
未知颗粒体积分数 / Unknown Particle Volume Fraction | 0.0008939257
归一化平均团簇体积 / Normalized Average Cluster Volume | 1
电子连接度 / Electronic Connectivity | 0.9993794
电解液相连通率 / Electrolyte Connectivity | 0.9958133
是否贯通 / Percolating | 是 / Yes
曲折度τ / Tortuosity τ | 1.056114
等效当量颗粒粒径 (um) / Equivalent Particle Diameter (um) | 12.38746
瓶颈度 beta / Constrictivity (x) | 0.5
瓶颈半径 r_min (um) | 0.7071068
孔体半径 r_max (um) | 1
瓶颈度状态 / Constrictivity Status | ok
侵入入口 / Intrusion Inlet | low
球心邻域 / Center Connectivity | 26
算法版本 / Method | edt_critical_radii_closed_dilation_v2
半径采样 / Radius Sampling | All positive EDT values
Radius (um) | CPSD (total volume fraction) | MIP (total volume fraction)
0 | 0.3927078 | 0.3914452
0.5 | 0.3927078 | 0.3914452
0.7071068 | 0.3352814 | 0.3229065
0.8660254 | 0.237957 | 0.08226013
1 | 0.2020798 | 0.05668259
1.118034 | 0.1714325 | 0.03346634
1.224745 | 0.08320618 | 0.01383209
1.414214 | 0.04885864 | 0.007976532
1.5 | 0.03408432 | 0.005630493
1.581139 | 0.01002121 | 0.001338959
1.658312 | 0.007816315 | 0.001033783
1.732051 | 0.004852295 | 0
1.802776 | 0.002796173 | 0
1.870829 | 0.001888275 | 0
2 | 0 | 0
弦长分布 / Chord Length
Status | ok
Method | periodic_voxel_runs_v1
Pore label | 0
Voxel size (um) | 0.5
Periodic axes | xyz
Sample count | 23668
Mean (um) | 2.174793
Population std (um) | 2.020015
Quantile method | inverse_empirical_cdf
Axis | x
Window-spanning lines | 0
Full pore line policy | one_period_censored
Quantile | Length (um)
0.05 | 0.5
0.1 | 0.5
0.15 | 0.5
0.2 | 0.5
0.25 | 0.5
0.3 | 1
0.35 | 1
0.4 | 1
0.45 | 1.5
0.5 | 1.5
0.55 | 1.5
0.6 | 2
0.65 | 2
0.7 | 2.5
0.75 | 3
0.8 | 3.5
0.85 | 4
0.9 | 5
0.95 | 6
Length (um) | Count | Probability mass | CDF
0.5 | 6351 | 0.268337 | 0.268337
1 | 3893 | 0.1644837 | 0.4328207
1.5 | 2829 | 0.1195285 | 0.5523492
2 | 2367 | 0.1000085 | 0.6523576
2.5 | 1781 | 0.07524928 | 0.7276069
3 | 1430 | 0.06041913 | 0.788026
3.5 | 1061 | 0.04482846 | 0.8328545
4 | 836 | 0.03532195 | 0.8681764
4.5 | 722 | 0.03050532 | 0.8986818
5 | 518 | 0.02188609 | 0.9205679
5.5 | 390 | 0.01647794 | 0.9370458
6 | 330 | 0.01394288 | 0.9509887
6.5 | 250 | 0.01056279 | 0.9615515
7 | 211 | 0.008914991 | 0.9704665
7.5 | 148 | 0.006253169 | 0.9767196
8 | 109 | 0.004605374 | 0.981325
8.5 | 89 | 0.003760352 | 0.9850853
9 | 78 | 0.003295589 | 0.9883809
9.5 | 53 | 0.00223931 | 0.9906202
10 | 45 | 0.001901301 | 0.9925215
10.5 | 38 | 0.001605543 | 0.9941271
11 | 38 | 0.001605543 | 0.9957326
11.5 | 24 | 0.001014027 | 0.9967467
12 | 16 | 0.0006760183 | 0.9974227
12.5 | 17 | 0.0007182694 | 0.9981409
13 | 8 | 0.0003380091 | 0.998479
13.5 | 9 | 0.0003802603 | 0.9988592
14 | 4 | 0.0001690046 | 0.9990282
14.5 | 4 | 0.0001690046 | 0.9991972
15 | 4 | 0.0001690046 | 0.9993662
16 | 2 | 8.450228e-05 | 0.9994507
16.5 | 3 | 0.0001267534 | 0.9995775
17 | 2 | 8.450228e-05 | 0.999662
17.5 | 2 | 8.450228e-05 | 0.9997465
18 | 1 | 4.225114e-05 | 0.9997887
18.5 | 1 | 4.225114e-05 | 0.999831
20 | 1 | 4.225114e-05 | 0.9998732
20.5 | 2 | 8.450228e-05 | 0.9999577
22 | 1 | 4.225114e-05 | 1
球接触分布 / Spherical Contact
Status | ok
Method | periodic_solid_to_pore_edt_v1
Pore label | 0
Voxel size (um) | 0.5
Periodic axes | xyz
Sample count | 159198
Mean (um) | 0.7115878
Population std (um) | 0.2723213
Quantile method | inverse_empirical_cdf
Distance direction | solid_to_pore
Distance convention | voxel_center_to_voxel_center
Quantile | Length (um)
0.05 | 0.5
0.1 | 0.5
0.15 | 0.5
0.2 | 0.5
0.25 | 0.5
0.3 | 0.5
0.35 | 0.5
0.4 | 0.5
0.45 | 0.5
0.5 | 0.7071068
0.55 | 0.7071068
0.6 | 0.7071068
0.65 | 0.7071068
0.7 | 0.7071068
0.75 | 0.8660254
0.8 | 0.8660254
0.85 | 1
0.9 | 1.118034
0.95 | 1.224745
Length (um) | Count | Probability mass | CDF
0.5 | 77722 | 0.4882097 | 0.4882097
0.7071068 | 36792 | 0.2311084 | 0.7193181
0.8660254 | 13378 | 0.08403372 | 0.8033518
1 | 8747 | 0.05494416 | 0.858296
1.118034 | 12650 | 0.0794608 | 0.9377568
1.224745 | 4366 | 0.02742497 | 0.9651817
1.414214 | 1907 | 0.01197879 | 0.9771605
1.5 | 1757 | 0.01103657 | 0.9881971
1.581139 | 681 | 0.004277692 | 0.9924748
1.658312 | 397 | 0.00249375 | 0.9949685
1.732051 | 122 | 0.0007663413 | 0.9957349
1.802776 | 236 | 0.001482431 | 0.9972173
1.870829 | 241 | 0.001513838 | 0.9987311
2 | 22 | 0.0001381927 | 0.9988693
2.061553 | 92 | 0.0005778967 | 0.9994472
2.12132 | 37 | 0.000232415 | 0.9996796
2.179449 | 16 | 0.0001005038 | 0.9997801
2.236068 | 10 | 6.281486e-05 | 0.999843
2.291288 | 14 | 8.79408e-05 | 0.9999309
2.345208 | 5 | 3.140743e-05 | 0.9999623
2.44949 | 2 | 1.256297e-05 | 0.9999749
2.5 | 1 | 6.281486e-06 | 0.9999812
2.54951 | 2 | 1.256297e-05 | 0.9999937
2.598076 | 1 | 6.281486e-06 | 1
两点相关函数 / Two-Point Correlation
Status | ok
Method | periodic_fft_radial_shells_v1
Pore label | 0
Porosity | 0.3927078
Voxel size (um) | 0.5
Periodic axes | xyz
Radial bins | bin_0_origin_only; bin_k: (k-1)*h < distance <= k*h
Normalization | joint_probability; C(0)=porosity
Radius upper edge (um) | Pore-pore probability | Displacement count | Mean distance (um)
0 | 0.3927078 | 1 | 0
0.5 | 0.2982356 | 6 | 0.5
1 | 0.25722 | 26 | 0.8235956
1.5 | 0.212273 | 90 | 1.313303
2 | 0.1851451 | 134 | 1.766191
2.5 | 0.17063 | 258 | 2.253291
3 | 0.1660248 | 410 | 2.770151
3.5 | 0.1662634 | 494 | 3.265115
4 | 0.1661741 | 690 | 3.741377
4.5 | 0.1651065 | 962 | 4.254797
5 | 0.1634387 | 1098 | 4.759989
5.5 | 0.1616977 | 1406 | 5.252971
6 | 0.1600556 | 1578 | 5.743306
6.5 | 0.1586295 | 2018 | 6.243088
7 | 0.1575166 | 2342 | 6.754523
7.5 | 0.1567033 | 2634 | 7.258808
8 | 0.1560926 | 2930 | 7.74816
8.5 | 0.1556373 | 3402 | 8.24276
9 | 0.1551998 | 3926 | 8.747226
9.5 | 0.1548611 | 4266 | 9.248753
10 | 0.1545656 | 4730 | 9.745648
10.5 | 0.1543617 | 5510 | 10.25421
11 | 0.1542094 | 5562 | 10.75425
11.5 | 0.154071 | 6410 | 11.24499
12 | 0.1539734 | 6894 | 11.74507
12.5 | 0.1539425 | 7490 | 12.24414
13 | 0.1539847 | 8258 | 12.74442
13.5 | 0.1540075 | 8994 | 13.25285
14 | 0.1539636 | 9446 | 13.75428
14.5 | 0.1538755 | 9978 | 14.2483
15 | 0.1537359 | 11138 | 14.74781
15.5 | 0.153627 | 11406 | 15.24523
16 | 0.1535447 | 12575 | 15.74338
16.5 | 0.1535077 | 12848 | 16.24802
17 | 0.1534785 | 12060 | 16.74981
17.5 | 0.1534426 | 11804 | 17.24779
18 | 0.1533788 | 11016 | 17.74665
18.5 | 0.1532608 | 10700 | 18.24765
19 | 0.1531209 | 9756 | 18.74616
19.5 | 0.1530126 | 9224 | 19.24436
20 | 0.1530252 | 8408 | 19.74275
20.5 | 0.1531499 | 7452 | 20.23495
21 | 0.1533887 | 7040 | 20.73669
21.5 | 0.1535844 | 5820 | 21.24199
22 | 0.1537693 | 4880 | 21.7372
22.5 | 0.1540418 | 3936 | 22.23025
23 | 0.154622 | 2999 | 22.73344
23.5 | 0.1551268 | 2180 | 23.23696
24 | 0.1555688 | 1620 | 23.72792
24.5 | 0.1560582 | 1208 | 24.21513
25 | 0.1565605 | 942 | 24.73838
25.5 | 0.1574243 | 584 | 25.28237
26 | 0.1585551 | 284 | 25.76662
26.5 | 0.15962 | 192 | 26.16873
27 | 0.1616312 | 104 | 26.67748
27.5 | 0.1635892 | 24 | 27.213
28 | 0.1648941 | 1 | 27.71281
x displacement (um) | Pore-pore probability
0 | 0.3927078
0.5 | 0.3024216
1 | 0.243557
1.5 | 0.2027397
2 | 0.1763191
2.5 | 0.1636887
3 | 0.1605606
3.5 | 0.1608353
4 | 0.1618996
4.5 | 0.1611938
5 | 0.1600761
5.5 | 0.1588211
6 | 0.1576424
6.5 | 0.1565361
7 | 0.1557922
7.5 | 0.1554756
8 | 0.1554985
8.5 | 0.1564522
9 | 0.157074
9.5 | 0.1565933
10 | 0.1557999
10.5 | 0.1545982
11 | 0.1539078
11.5 | 0.1536522
12 | 0.1537933
12.5 | 0.1541214
13 | 0.1536751
13.5 | 0.1533089
14 | 0.1536064
14.5 | 0.1533775
15 | 0.1530647
15.5 | 0.1532326
16 | 0.1534729
y displacement (um) | Pore-pore probability
0 | 0.3927078
0.5 | 0.3030548
1 | 0.2448654
1.5 | 0.2050209
2 | 0.1801834
2.5 | 0.1687546
3 | 0.1668777
3.5 | 0.1680489
4 | 0.1681023
4.5 | 0.1669159
5 | 0.164463
5.5 | 0.1619492
6 | 0.1603241
6.5 | 0.1587715
7 | 0.1572762
7.5 | 0.1563606
8 | 0.1560631
8.5 | 0.1568298
9 | 0.1577301
9.5 | 0.158577
10 | 0.1588478
10.5 | 0.1578484
11 | 0.1570206
11.5 | 0.1560745
12 | 0.1556396
12.5 | 0.1552086
13 | 0.1550369
13.5 | 0.1549416
14 | 0.1543884
14.5 | 0.153698
15 | 0.1537247
15.5 | 0.1539841
16 | 0.1542511
z displacement (um) | Pore-pore probability
0 | 0.3927078
0.5 | 0.2892303
1 | 0.2262192
1.5 | 0.1894836
2 | 0.1710091
2.5 | 0.1684456
3 | 0.1723709
3.5 | 0.1720161
4 | 0.1696587
4.5 | 0.1675529
5 | 0.1655769
5.5 | 0.1634407
6 | 0.1606522
6.5 | 0.1589737
7 | 0.1574478
7.5 | 0.1567078
8 | 0.156292
8.5 | 0.15485
9 | 0.1543732
9.5 | 0.1528206
10 | 0.1521683
10.5 | 0.1522026
11 | 0.1524849
11.5 | 0.1529427
12 | 0.1537971
12.5 | 0.1540298
13 | 0.1537704
13.5 | 0.1531754
14 | 0.1533089
14.5 | 0.1531563
15 | 0.1532516
15.5 | 0.1537285
16 | 0.1538696