## SpecificSurfaceArea
名称 / Name | 数值 / Value
输入结构 / Input Structure | 20260914_24
电解液相体积分数 / Electrolyte Volume Fraction | 0.2876396
颗粒相体积分数 / Particle Volume Fraction | 0.6186714
CBD相体积分数 / CBD Volume Fraction | 0.09368896
固体体素数量 / Solid Voxel Count | 162181
总界面面积 (um^2) / Total Interfacial Area (um^2) | 63923.75
总固体体积 (um^3) / Total Solid Volume (um^3) | 20272.625
比表面积 (1/um) / Specific Surface Area (1/um) | 3.153205
总集群数量 / Total Cluster Count | 3
最大颗粒集群体积 (voxel) / Largest Particle Cluster Volume (voxel) | 162179
未知颗粒集群数量 / Unknown Particle Cluster Count | 2
未知颗粒集群总体积 (voxel) / Total Unknown Particle Cluster Volume (voxel) | 2
未知颗粒体积分数 / Unknown Particle Volume Fraction | 1.23319e-05
归一化平均团簇体积 / Normalized Average Cluster Volume | 1
电子连接度 / Electronic Connectivity | 0.9999938
电解液相连通率 / Electrolyte Connectivity | 0.9913664
是否贯通 / Percolating | 是 / Yes
曲折度τ / Tortuosity τ | 1.109168
等效当量颗粒粒径 (um) / Equivalent Particle Diameter (um) | 23.45651
瓶颈度 beta / Constrictivity (x) | 1
瓶颈半径 r_min (um) | 0.5
孔体半径 r_max (um) | 0.5
瓶颈度状态 / Constrictivity Status | ok
侵入入口 / Intrusion Inlet | low
球心邻域 / Center Connectivity | 26
算法版本 / Method | edt_critical_radii_closed_dilation_v2
半径采样 / Radius Sampling | All positive EDT values
Radius (um) | CPSD (total volume fraction) | MIP (total volume fraction)
0 | 0.2876396 | 0.285347
0.5 | 0.2876396 | 0.285347
0.7071068 | 0.1078339 | 0.003902435
0.8660254 | 0.01247406 | 0.0003852844
1 | 0.004669189 | 0.0001831055
1.118034 | 0.001605988 | 0
1.5 | 0 | 0
弦长分布 / Chord Length
Status | ok
Method | periodic_voxel_runs_v1
Pore label | 0
Voxel size (um) | 0.5
Periodic axes | xyz
Sample count | 36194
Mean (um) | 1.041651
Population std (um) | 0.7897514
Quantile method | inverse_empirical_cdf
Axis | x
Window-spanning lines | 0
Full pore line policy | one_period_censored
Quantile | Length (um)
0.05 | 0.5
0.1 | 0.5
0.15 | 0.5
0.2 | 0.5
0.25 | 0.5
0.3 | 0.5
0.35 | 0.5
0.4 | 0.5
0.45 | 0.5
0.5 | 1
0.55 | 1
0.6 | 1
0.65 | 1
0.7 | 1
0.75 | 1.5
0.8 | 1.5
0.85 | 1.5
0.9 | 2
0.95 | 2.5
Length (um) | Count | Probability mass | CDF
0.5 | 17942 | 0.4957175 | 0.4957175
1 | 8678 | 0.2397635 | 0.735481
1.5 | 4497 | 0.1242471 | 0.8597281
2 | 2245 | 0.06202686 | 0.921755
2.5 | 1311 | 0.03622147 | 0.9579765
3 | 686 | 0.01895342 | 0.9769299
3.5 | 362 | 0.01000166 | 0.9869315
4 | 216 | 0.00596784 | 0.9928994
4.5 | 107 | 0.002956291 | 0.9958557
5 | 59 | 0.001630104 | 0.9974858
5.5 | 33 | 0.0009117533 | 0.9983975
6 | 14 | 0.0003868044 | 0.9987843
6.5 | 24 | 0.0006630933 | 0.9994474
7 | 5 | 0.0001381444 | 0.9995856
7.5 | 9 | 0.00024866 | 0.9998342
8 | 2 | 5.525778e-05 | 0.9998895
8.5 | 4 | 0.0001105156 | 1
球接触分布 / Spherical Contact
Status | ok
Method | periodic_solid_to_pore_edt_v1
Pore label | 0
Voxel size (um) | 0.5
Periodic axes | xyz
Sample count | 186741
Mean (um) | 0.6915842
Population std (um) | 0.3316453
Quantile method | inverse_empirical_cdf
Distance direction | solid_to_pore
Distance convention | voxel_center_to_voxel_center
Quantile | Length (um)
0.05 | 0.5
0.1 | 0.5
0.15 | 0.5
0.2 | 0.5
0.25 | 0.5
0.3 | 0.5
0.35 | 0.5
0.4 | 0.5
0.45 | 0.5
0.5 | 0.5
0.55 | 0.5
0.6 | 0.7071068
0.65 | 0.7071068
0.7 | 0.7071068
0.75 | 0.7071068
0.8 | 0.7071068
0.85 | 0.8660254
0.9 | 1.118034
0.95 | 1.5
Length (um) | Count | Probability mass | CDF
0.5 | 108925 | 0.5832945 | 0.5832945
0.7071068 | 40889 | 0.218961 | 0.8022555
0.8660254 | 9336 | 0.04999438 | 0.8522499
1 | 4451 | 0.02383515 | 0.8760851
1.118034 | 7800 | 0.04176908 | 0.9178541
1.224745 | 3856 | 0.02064892 | 0.9385031
1.414214 | 1559 | 0.008348461 | 0.9468515
1.5 | 2899 | 0.01552418 | 0.9623757
1.581139 | 1564 | 0.008375236 | 0.9707509
1.658312 | 998 | 0.0053443 | 0.9760952
1.732051 | 290 | 0.001552953 | 0.9776482
1.802776 | 787 | 0.004214393 | 0.9818626
1.870829 | 993 | 0.005317525 | 0.9871801
2 | 230 | 0.001231652 | 0.9884118
2.061553 | 699 | 0.003743152 | 0.9921549
2.12132 | 350 | 0.001874254 | 0.9940292
2.179449 | 158 | 0.0008460916 | 0.9948753
2.236068 | 147 | 0.0007871865 | 0.9956624
2.291288 | 219 | 0.001172747 | 0.9968352
2.345208 | 77 | 0.0004123358 | 0.9972475
2.44949 | 79 | 0.0004230458 | 0.9976706
2.5 | 126 | 0.0006747313 | 0.9983453
2.54951 | 131 | 0.0007015064 | 0.9990468
2.598076 | 32 | 0.0001713603 | 0.9992182
2.692582 | 64 | 0.0003427207 | 0.9995609
2.738613 | 23 | 0.0001231652 | 0.9996841
2.828427 | 7 | 3.748507e-05 | 0.9997215
2.872281 | 23 | 0.0001231652 | 0.9998447
2.915476 | 8 | 4.284008e-05 | 0.9998875
2.95804 | 9 | 4.819509e-05 | 0.9999357
3 | 7 | 3.748507e-05 | 0.9999732
3.041381 | 1 | 5.35501e-06 | 0.9999786
3.082207 | 2 | 1.071002e-05 | 0.9999893
3.201562 | 2 | 1.071002e-05 | 1
两点相关函数 / Two-Point Correlation
Status | ok
Method | periodic_fft_radial_shells_v1
Pore label | 0
Porosity | 0.2876396
Voxel size (um) | 0.5
Periodic axes | xyz
Radial bins | bin_0_origin_only; bin_k: (k-1)*h < distance <= k*h
Normalization | joint_probability; C(0)=porosity
Radius upper edge (um) | Pore-pore probability | Displacement count | Mean distance (um)
0 | 0.2876396 | 1 | 0
0.5 | 0.1523984 | 6 | 0.5
1 | 0.1206052 | 26 | 0.8235956
1.5 | 0.1002253 | 90 | 1.313303
2 | 0.09860059 | 134 | 1.766191
2.5 | 0.09793821 | 258 | 2.253291
3 | 0.09600125 | 410 | 2.770151
3.5 | 0.09450069 | 494 | 3.265115
4 | 0.09333392 | 690 | 3.741377
4.5 | 0.09222215 | 962 | 4.254797
5 | 0.09113055 | 1098 | 4.759989
5.5 | 0.09016878 | 1406 | 5.252971
6 | 0.08926783 | 1578 | 5.743306
6.5 | 0.08836375 | 2018 | 6.243088
7 | 0.08757689 | 2342 | 6.754523
7.5 | 0.0867932 | 2634 | 7.258808
8 | 0.08606732 | 2930 | 7.74816
8.5 | 0.08540839 | 3402 | 8.24276
9 | 0.08477919 | 3926 | 8.747226
9.5 | 0.08425472 | 4266 | 9.248753
10 | 0.08387275 | 4730 | 9.745648
10.5 | 0.08351117 | 5510 | 10.25421
11 | 0.08319147 | 5562 | 10.75425
11.5 | 0.08297199 | 6410 | 11.24499
12 | 0.0827602 | 6894 | 11.74507
12.5 | 0.08258569 | 7490 | 12.24414
13 | 0.08240323 | 8258 | 12.74442
13.5 | 0.08230645 | 8994 | 13.25285
14 | 0.08222595 | 9446 | 13.75428
14.5 | 0.0821624 | 9978 | 14.2483
15 | 0.08210597 | 11138 | 14.74781
15.5 | 0.08204379 | 11406 | 15.24523
16 | 0.08199498 | 12575 | 15.74338
16.5 | 0.08196583 | 12848 | 16.24802
17 | 0.08194755 | 12060 | 16.74981
17.5 | 0.08192143 | 11804 | 17.24779
18 | 0.08191888 | 11016 | 17.74665
18.5 | 0.08193183 | 10700 | 18.24765
19 | 0.08191086 | 9756 | 18.74616
19.5 | 0.0818648 | 9224 | 19.24436
20 | 0.08183767 | 8408 | 19.74275
20.5 | 0.08180499 | 7452 | 20.23495
21 | 0.08180389 | 7040 | 20.73669
21.5 | 0.0818258 | 5820 | 21.24199
22 | 0.08186129 | 4880 | 21.7372
22.5 | 0.08190156 | 3936 | 22.23025
23 | 0.08196028 | 2999 | 22.73344
23.5 | 0.0819929 | 2180 | 23.23696
24 | 0.08195063 | 1620 | 23.72792
24.5 | 0.08186342 | 1208 | 24.21513
25 | 0.08181382 | 942 | 24.73838
25.5 | 0.08179177 | 584 | 25.28237
26 | 0.08182058 | 284 | 25.76662
26.5 | 0.08192269 | 192 | 26.16873
27 | 0.08189216 | 104 | 26.67748
27.5 | 0.08185069 | 24 | 27.213
28 | 0.08125305 | 1 | 27.71281
x displacement (um) | Pore-pore probability
0 | 0.2876396
0.5 | 0.1495705
1 | 0.1102562
1.5 | 0.09661484
2 | 0.09926605
2.5 | 0.09712219
3 | 0.0950737
3.5 | 0.09442902
4 | 0.09375381
4.5 | 0.09342194
5 | 0.0918045
5.5 | 0.09095383
6 | 0.08955002
6.5 | 0.08951569
7 | 0.08889008
7.5 | 0.08783722
8 | 0.08682251
8.5 | 0.08657455
9 | 0.08579636
9.5 | 0.0856514
10 | 0.08524704
10.5 | 0.0845108
11 | 0.08437729
11.5 | 0.08405685
12 | 0.08456421
12.5 | 0.08414078
13 | 0.0829277
13.5 | 0.08225632
14 | 0.0826149
14.5 | 0.0831604
15 | 0.08358002
15.5 | 0.08407593
16 | 0.08407593
y displacement (um) | Pore-pore probability
0 | 0.2876396
0.5 | 0.1509247
1 | 0.1110382
1.5 | 0.09764862
2 | 0.1000938
2.5 | 0.09708023
3 | 0.09624481
3.5 | 0.09467316
4 | 0.09364319
4.5 | 0.09167099
5 | 0.09075546
5.5 | 0.08957291
6 | 0.08908081
6.5 | 0.08734894
7 | 0.0864296
7.5 | 0.0855484
8 | 0.08413696
8.5 | 0.08346176
9 | 0.08301926
9.5 | 0.08226013
10 | 0.08124924
10.5 | 0.08021927
11 | 0.07992935
11.5 | 0.0797081
12 | 0.08029175
12.5 | 0.08067703
13 | 0.0797081
13.5 | 0.07896805
14 | 0.07907104
14.5 | 0.0791626
15 | 0.07887268
15.5 | 0.07820892
16 | 0.07788086
z displacement (um) | Pore-pore probability
0 | 0.2876396
0.5 | 0.1567001
1 | 0.1114082
1.5 | 0.09715652
2 | 0.0989418
2.5 | 0.09580994
3 | 0.09407425
3.5 | 0.09223938
4 | 0.09159088
4.5 | 0.09072876
5 | 0.08984375
5.5 | 0.08861923
6 | 0.08778763
6.5 | 0.08797455
7 | 0.08781433
7.5 | 0.08718109
8 | 0.08641434
8.5 | 0.08538818
9 | 0.08485794
9.5 | 0.08464432
10 | 0.08416748
10.5 | 0.08395767
11 | 0.08295059
11.5 | 0.08321381
12 | 0.08347702
12.5 | 0.08275223
13 | 0.08136368
13.5 | 0.08169556
14 | 0.08166885
14.5 | 0.08220673
15 | 0.08304214
15.5 | 0.08345032
16 | 0.08277893