## SpecificSurfaceArea
名称 / Name | 数值 / Value
输入结构 / Input Structure | 20260914_45
电解液相体积分数 / Electrolyte Volume Fraction | 0.241478
颗粒相体积分数 / Particle Volume Fraction | 0.67659
CBD相体积分数 / CBD Volume Fraction | 0.08193207
固体体素数量 / Solid Voxel Count | 177364
总界面面积 (um^2) / Total Interfacial Area (um^2) | 54543
总固体体积 (um^3) / Total Solid Volume (um^3) | 22170.5
比表面积 (1/um) / Specific Surface Area (1/um) | 2.460161
总集群数量 / Total Cluster Count | 2
最大颗粒集群体积 (voxel) / Largest Particle Cluster Volume (voxel) | 177363
未知颗粒集群数量 / Unknown Particle Cluster Count | 1
未知颗粒集群总体积 (voxel) / Total Unknown Particle Cluster Volume (voxel) | 1
未知颗粒体积分数 / Unknown Particle Volume Fraction | 5.638123e-06
归一化平均团簇体积 / Normalized Average Cluster Volume | 1
电子连接度 / Electronic Connectivity | 1
电解液相连通率 / Electrolyte Connectivity | 0.9862406
是否贯通 / Percolating | 是 / Yes
曲折度τ / Tortuosity τ | 1.109168
等效当量颗粒粒径 (um) / Equivalent Particle Diameter (um) | 27.66404
瓶颈度 beta / Constrictivity (x) | 1
瓶颈半径 r_min (um) | 0.5
孔体半径 r_max (um) | 0.5
瓶颈度状态 / Constrictivity Status | ok
侵入入口 / Intrusion Inlet | low
球心邻域 / Center Connectivity | 26
算法版本 / Method | edt_critical_radii_closed_dilation_v2
半径采样 / Radius Sampling | All positive EDT values
Radius (um) | CPSD (total volume fraction) | MIP (total volume fraction)
0 | 0.241478 | 0.2387886
0.5 | 0.241478 | 0.2387886
0.7071068 | 0.06305695 | 0.002521515
0.8660254 | 0.008323669 | 0.0005302429
1 | 0.004116058 | 0.0001602173
1.118034 | 0.0001831055 | 0
1.5 | 0 | 0
弦长分布 / Chord Length
Status | ok
Method | periodic_voxel_runs_v1
Pore label | 0
Voxel size (um) | 0.5
Periodic axes | xyz
Sample count | 29414
Mean (um) | 1.076052
Population std (um) | 0.8099023
Quantile method | inverse_empirical_cdf
Axis | x
Window-spanning lines | 0
Full pore line policy | one_period_censored
Quantile | Length (um)
0.05 | 0.5
0.1 | 0.5
0.15 | 0.5
0.2 | 0.5
0.25 | 0.5
0.3 | 0.5
0.35 | 0.5
0.4 | 0.5
0.45 | 0.5
0.5 | 1
0.55 | 1
0.6 | 1
0.65 | 1
0.7 | 1
0.75 | 1.5
0.8 | 1.5
0.85 | 2
0.9 | 2
0.95 | 2.5
Length (um) | Count | Probability mass | CDF
0.5 | 14044 | 0.4774597 | 0.4774597
1 | 7036 | 0.2392058 | 0.7166655
1.5 | 3782 | 0.1285782 | 0.8452438
2 | 2048 | 0.06962671 | 0.9148705
2.5 | 1091 | 0.03709118 | 0.9519617
3 | 631 | 0.02145237 | 0.973414
3.5 | 355 | 0.01206908 | 0.9854831
4 | 191 | 0.006493506 | 0.9919766
4.5 | 113 | 0.003841708 | 0.9958183
5 | 49 | 0.001665873 | 0.9974842
5.5 | 38 | 0.001291902 | 0.9987761
6 | 15 | 0.0005099612 | 0.9992861
6.5 | 10 | 0.0003399742 | 0.999626
7 | 7 | 0.0002379819 | 0.999864
7.5 | 3 | 0.0001019922 | 0.999966
8 | 1 | 3.399742e-05 | 1
球接触分布 / Spherical Contact
Status | ok
Method | periodic_solid_to_pore_edt_v1
Pore label | 0
Voxel size (um) | 0.5
Periodic axes | xyz
Sample count | 198842
Mean (um) | 0.7445587
Population std (um) | 0.3856187
Quantile method | inverse_empirical_cdf
Distance direction | solid_to_pore
Distance convention | voxel_center_to_voxel_center
Quantile | Length (um)
0.05 | 0.5
0.1 | 0.5
0.15 | 0.5
0.2 | 0.5
0.25 | 0.5
0.3 | 0.5
0.35 | 0.5
0.4 | 0.5
0.45 | 0.5
0.5 | 0.5
0.55 | 0.7071068
0.6 | 0.7071068
0.65 | 0.7071068
0.7 | 0.7071068
0.75 | 0.8660254
0.8 | 0.8660254
0.85 | 1.118034
0.9 | 1.224745
0.95 | 1.581139
Length (um) | Count | Probability mass | CDF
0.5 | 104505 | 0.525568 | 0.525568
0.7071068 | 42194 | 0.2121986 | 0.7377667
0.8660254 | 12745 | 0.06409612 | 0.8018628
1 | 7465 | 0.03754237 | 0.8394052
1.118034 | 9631 | 0.04843544 | 0.8878406
1.224745 | 4981 | 0.02505004 | 0.9128906
1.414214 | 2115 | 0.01063659 | 0.9235272
1.5 | 3834 | 0.01928164 | 0.9428089
1.581139 | 2263 | 0.0113809 | 0.9541898
1.658312 | 1579 | 0.007940978 | 0.9621307
1.732051 | 438 | 0.002202754 | 0.9643335
1.802776 | 1222 | 0.006145583 | 0.9704791
1.870829 | 1608 | 0.008086823 | 0.9785659
2 | 230 | 0.001156697 | 0.9797226
2.061553 | 1167 | 0.005868981 | 0.9855916
2.12132 | 593 | 0.002982267 | 0.9885738
2.179449 | 301 | 0.001513765 | 0.9900876
2.236068 | 268 | 0.001347804 | 0.9914354
2.291288 | 419 | 0.002107201 | 0.9935426
2.345208 | 162 | 0.0008147172 | 0.9943573
2.44949 | 139 | 0.0006990475 | 0.9950564
2.5 | 180 | 0.0009052413 | 0.9959616
2.54951 | 293 | 0.001473532 | 0.9974351
2.598076 | 97 | 0.0004878245 | 0.997923
2.692582 | 152 | 0.000764426 | 0.9986874
2.738613 | 60 | 0.0003017471 | 0.9989891
2.828427 | 14 | 7.040766e-05 | 0.9990596
2.872281 | 39 | 0.0001961356 | 0.9992557
2.915476 | 37 | 0.0001860774 | 0.9994418
2.95804 | 28 | 0.0001408153 | 0.9995826
3 | 14 | 7.040766e-05 | 0.999653
3.041381 | 20 | 0.0001005824 | 0.9997536
3.082207 | 23 | 0.0001156697 | 0.9998692
3.162278 | 6 | 3.017471e-05 | 0.9998994
3.201562 | 11 | 5.53203e-05 | 0.9999547
3.24037 | 3 | 1.508736e-05 | 0.9999698
3.278719 | 1 | 5.029119e-06 | 0.9999749
3.316625 | 2 | 1.005824e-05 | 0.9999849
3.354102 | 2 | 1.005824e-05 | 0.999995
3.391165 | 1 | 5.029119e-06 | 1
两点相关函数 / Two-Point Correlation
Status | ok
Method | periodic_fft_radial_shells_v1
Pore label | 0
Porosity | 0.241478
Voxel size (um) | 0.5
Periodic axes | xyz
Radial bins | bin_0_origin_only; bin_k: (k-1)*h < distance <= k*h
Normalization | joint_probability; C(0)=porosity
Radius upper edge (um) | Pore-pore probability | Displacement count | Mean distance (um)
0 | 0.241478 | 1 | 0
0.5 | 0.1300303 | 6 | 0.5
1 | 0.09248851 | 26 | 0.8235956
1.5 | 0.06945826 | 90 | 1.313303
2 | 0.06936207 | 134 | 1.766191
2.5 | 0.07186059 | 258 | 2.253291
3 | 0.06948423 | 410 | 2.770151
3.5 | 0.06861434 | 494 | 3.265115
4 | 0.0680872 | 690 | 3.741377
4.5 | 0.06712337 | 962 | 4.254797
5 | 0.0663343 | 1098 | 4.759989
5.5 | 0.06568389 | 1406 | 5.252971
6 | 0.06505092 | 1578 | 5.743306
6.5 | 0.06437299 | 2018 | 6.243088
7 | 0.06374297 | 2342 | 6.754523
7.5 | 0.06318182 | 2634 | 7.258808
8 | 0.06262755 | 2930 | 7.74816
8.5 | 0.06216414 | 3402 | 8.24276
9 | 0.06170114 | 3926 | 8.747226
9.5 | 0.06124131 | 4266 | 9.248753
10 | 0.06083141 | 4730 | 9.745648
10.5 | 0.06041385 | 5510 | 10.25421
11 | 0.06003081 | 5562 | 10.75425
11.5 | 0.0596785 | 6410 | 11.24499
12 | 0.05933064 | 6894 | 11.74507
12.5 | 0.05900153 | 7490 | 12.24414
13 | 0.05872713 | 8258 | 12.74442
13.5 | 0.05848022 | 8994 | 13.25285
14 | 0.05824568 | 9446 | 13.75428
14.5 | 0.05801019 | 9978 | 14.2483
15 | 0.05778609 | 11138 | 14.74781
15.5 | 0.0576261 | 11406 | 15.24523
16 | 0.05751909 | 12575 | 15.74338
16.5 | 0.05737915 | 12848 | 16.24802
17 | 0.05722689 | 12060 | 16.74981
17.5 | 0.05708733 | 11804 | 17.24779
18 | 0.05696291 | 11016 | 17.74665
18.5 | 0.05684975 | 10700 | 18.24765
19 | 0.05678363 | 9756 | 18.74616
19.5 | 0.05669052 | 9224 | 19.24436
20 | 0.05660072 | 8408 | 19.74275
20.5 | 0.05657216 | 7452 | 20.23495
21 | 0.05655326 | 7040 | 20.73669
21.5 | 0.05655567 | 5820 | 21.24199
22 | 0.05653228 | 4880 | 21.7372
22.5 | 0.05653888 | 3936 | 22.23025
23 | 0.05655379 | 2999 | 22.73344
23.5 | 0.05660512 | 2180 | 23.23696
24 | 0.05662579 | 1620 | 23.72792
24.5 | 0.05654149 | 1208 | 24.21513
25 | 0.05653147 | 942 | 24.73838
25.5 | 0.05649138 | 584 | 25.28237
26 | 0.05645274 | 284 | 25.76662
26.5 | 0.05642907 | 192 | 26.16873
27 | 0.05651775 | 104 | 26.67748
27.5 | 0.05582047 | 24 | 27.213
28 | 0.05504608 | 1 | 27.71281
x displacement (um) | Pore-pore probability
0 | 0.241478
0.5 | 0.1292725
1 | 0.08508682
1.5 | 0.06053925
2 | 0.07375336
2.5 | 0.07136154
3 | 0.0685997
3.5 | 0.06873322
4 | 0.06692123
4.5 | 0.06526947
5 | 0.06555176
5.5 | 0.06549835
6 | 0.06493759
6.5 | 0.06295013
7 | 0.06312561
7.5 | 0.06372833
8 | 0.06396484375
8.5 | 0.06232452
9 | 0.06126404
9.5 | 0.06171417
10 | 0.06154251
10.5 | 0.06104279
11 | 0.06064606
11.5 | 0.06130981
12 | 0.06141663
12.5 | 0.06132126
13 | 0.06108475
13.5 | 0.06079102
14 | 0.06064224
14.5 | 0.06105042
15 | 0.06032944
15.5 | 0.06016922
16 | 0.05968475
y displacement (um) | Pore-pore probability
0 | 0.241478
0.5 | 0.1304932
1 | 0.08652115
1.5 | 0.06187057
2 | 0.07468414
2.5 | 0.07144547
3 | 0.06855392
3.5 | 0.06911469
4 | 0.06811523
4.5 | 0.06705856
5 | 0.06616211
5.5 | 0.0657692
6 | 0.06551361
6.5 | 0.06476593
7 | 0.063694
7.5 | 0.06221771
8 | 0.06177139
8.5 | 0.06135941
9 | 0.06034851
9.5 | 0.05990982
10 | 0.05931091
10.5 | 0.05928421
11 | 0.058918
11.5 | 0.05840683
12 | 0.05745697
12.5 | 0.05675888
13 | 0.05723953
13.5 | 0.05686569
14 | 0.05680466
14.5 | 0.05707932
15 | 0.05679703
15.5 | 0.05535126
16 | 0.0549469
z displacement (um) | Pore-pore probability
0 | 0.241478
0.5 | 0.1303253
1 | 0.08757782
1.5 | 0.06261063
2 | 0.07458496
2.5 | 0.07054138
3 | 0.06781006
3.5 | 0.06811905
4 | 0.06694412
4.5 | 0.06623459
5 | 0.06598282
5.5 | 0.0658493
6 | 0.06512451
6.5 | 0.06491089
7 | 0.0635376
7.5 | 0.06293106
8 | 0.06306458
8.5 | 0.06322861
9 | 0.06267166
9.5 | 0.06071854
10 | 0.06049728
10.5 | 0.06002808
11 | 0.05976868
11.5 | 0.05920792
12 | 0.05940247
12.5 | 0.05896759
13 | 0.05806732
13.5 | 0.05679703
14 | 0.05683517
14.5 | 0.05672836
15 | 0.05691147
15.5 | 0.0569191
16 | 0.05751038