## SpecificSurfaceArea
名称 / Name | 数值 / Value
输入结构 / Input Structure | 20260914_49
电解液相体积分数 / Electrolyte Volume Fraction | 0.252655
颗粒相体积分数 / Particle Volume Fraction | 0.699707
CBD相体积分数 / CBD Volume Fraction | 0.04763794
固体体素数量 / Solid Voxel Count | 183424
总界面面积 (um^2) / Total Interfacial Area (um^2) | 32215.25
总固体体积 (um^3) / Total Solid Volume (um^3) | 22928
比表面积 (1/um) / Specific Surface Area (1/um) | 1.405061
总集群数量 / Total Cluster Count | 3
最大颗粒集群体积 (voxel) / Largest Particle Cluster Volume (voxel) | 183415
未知颗粒集群数量 / Unknown Particle Cluster Count | 2
未知颗粒集群总体积 (voxel) / Total Unknown Particle Cluster Volume (voxel) | 9
未知颗粒体积分数 / Unknown Particle Volume Fraction | 4.906664e-05
归一化平均团簇体积 / Normalized Average Cluster Volume | 1
电子连接度 / Electronic Connectivity | 0.9999564
电解液相连通率 / Electrolyte Connectivity | 0.9925263
是否贯通 / Percolating | 是 / Yes
曲折度τ / Tortuosity τ | 1.075838
等效当量颗粒粒径 (um) / Equivalent Particle Diameter (um) | 24.43893
瓶颈度 beta / Constrictivity (x) | 1
瓶颈半径 r_min (um) | 0.7071068
孔体半径 r_max (um) | 0.7071068
瓶颈度状态 / Constrictivity Status | ok
侵入入口 / Intrusion Inlet | low
球心邻域 / Center Connectivity | 26
算法版本 / Method | edt_critical_radii_closed_dilation_v2
半径采样 / Radius Sampling | All positive EDT values
Radius (um) | CPSD (total volume fraction) | MIP (total volume fraction)
0 | 0.252655 | 0.2515411
0.5 | 0.252655 | 0.2515411
0.7071068 | 0.1924858 | 0.147213
0.8660254 | 0.1107178 | 0.007205963
1 | 0.0839386 | 0.002094269
1.118034 | 0.06455612 | 0.00188446
1.224745 | 0.02998734 | 0.00120163
1.414214 | 0.01758957 | 0
1.5 | 0.0137558 | 0
1.581139 | 0.003440857 | 0
1.658312 | 0.002674103 | 0
1.732051 | 0.001739502 | 0
1.802776 | 0.001903534 | 0
1.870829 | 0.00125885 | 0
2 | 0.001159668 | 0
2.5 | 0 | 0
弦长分布 / Chord Length
Status | ok
Method | periodic_voxel_runs_v1
Pore label | 0
Voxel size (um) | 0.5
Periodic axes | xyz
Sample count | 19626
Mean (um) | 1.687354
Population std (um) | 1.539505
Quantile method | inverse_empirical_cdf
Axis | x
Window-spanning lines | 0
Full pore line policy | one_period_censored
Quantile | Length (um)
0.05 | 0.5
0.1 | 0.5
0.15 | 0.5
0.2 | 0.5
0.25 | 0.5
0.3 | 0.5
0.35 | 1
0.4 | 1
0.45 | 1
0.5 | 1
0.55 | 1.5
0.6 | 1.5
0.65 | 1.5
0.7 | 2
0.75 | 2
0.8 | 2.5
0.85 | 3
0.9 | 3.5
0.95 | 4.5
Length (um) | Count | Probability mass | CDF
0.5 | 6202 | 0.3160094 | 0.3160094
1 | 4108 | 0.2093142 | 0.5253236
1.5 | 2682 | 0.1366555 | 0.661979
2 | 2015 | 0.1026699 | 0.7646489
2.5 | 1324 | 0.06746153 | 0.8321105
3 | 900 | 0.04585754 | 0.877968
3.5 | 694 | 0.03536126 | 0.9133293
4 | 457 | 0.02328544 | 0.9366147
4.5 | 320 | 0.0163049 | 0.9529196
5 | 227 | 0.01156629 | 0.9644859
5.5 | 154 | 0.007846734 | 0.9723326
6 | 109 | 0.005553857 | 0.9778865
6.5 | 78 | 0.00397432 | 0.9818608
7 | 80 | 0.004076225 | 0.985937
7.5 | 89 | 0.004534801 | 0.9904718
8 | 45 | 0.002292877 | 0.9927647
8.5 | 32 | 0.00163049 | 0.9943952
9 | 35 | 0.001783349 | 0.9961785
9.5 | 23 | 0.001171915 | 0.9973505
10 | 10 | 0.0005095282 | 0.99786
10.5 | 13 | 0.0006623866 | 0.9985224
11 | 8 | 0.0004076225 | 0.99893
11.5 | 1 | 5.095282e-05 | 0.9989809
12 | 5 | 0.0002547641 | 0.9992357
12.5 | 3 | 0.0001528585 | 0.9993886
13 | 4 | 0.0002038113 | 0.9995924
13.5 | 1 | 5.095282e-05 | 0.9996433
14 | 1 | 5.095282e-05 | 0.9996943
15 | 2 | 0.0001019056 | 0.9997962
15.5 | 1 | 5.095282e-05 | 0.9998471
16 | 1 | 5.095282e-05 | 0.9998981
17.5 | 1 | 5.095282e-05 | 0.999949
19 | 1 | 5.095282e-05 | 1
球接触分布 / Spherical Contact
Status | ok
Method | periodic_solid_to_pore_edt_v1
Pore label | 0
Voxel size (um) | 0.5
Periodic axes | xyz
Sample count | 195912
Mean (um) | 0.9023483
Population std (um) | 0.4730425
Quantile method | inverse_empirical_cdf
Distance direction | solid_to_pore
Distance convention | voxel_center_to_voxel_center
Quantile | Length (um)
0.05 | 0.5
0.1 | 0.5
0.15 | 0.5
0.2 | 0.5
0.25 | 0.5
0.3 | 0.5
0.35 | 0.7071068
0.4 | 0.7071068
0.45 | 0.7071068
0.5 | 0.7071068
0.55 | 0.8660254
0.6 | 0.8660254
0.65 | 1
0.7 | 1.118034
0.75 | 1.118034
0.8 | 1.118034
0.85 | 1.224745
0.9 | 1.5
0.95 | 1.802776
Length (um) | Count | Probability mass | CDF
0.5 | 66858 | 0.3412655 | 0.3412655
0.7071068 | 38595 | 0.1970017 | 0.5382672
0.8660254 | 16165 | 0.08251154 | 0.6207787
1 | 13092 | 0.06682592 | 0.6876046
1.118034 | 22547 | 0.1150874 | 0.802692
1.224745 | 9738 | 0.04970599 | 0.852398
1.414214 | 6206 | 0.03167749 | 0.8840755
1.5 | 6715 | 0.03427559 | 0.9183511
1.581139 | 2743 | 0.01400118 | 0.9323523
1.658312 | 1896 | 0.009677815 | 0.9420301
1.732051 | 672 | 0.003430111 | 0.9454602
1.802776 | 1482 | 0.007564621 | 0.9530248
1.870829 | 1741 | 0.008886643 | 0.9619115
2 | 293 | 0.001495569 | 0.963407
2.061553 | 1365 | 0.006967414 | 0.9703745
2.12132 | 713 | 0.003639389 | 0.9740138
2.179449 | 398 | 0.002031524 | 0.9760454
2.236068 | 384 | 0.001960064 | 0.9780054
2.291288 | 620 | 0.003164686 | 0.9811701
2.345208 | 285 | 0.001454735 | 0.9826249
2.44949 | 271 | 0.001383274 | 0.9840081
2.5 | 310 | 0.001582343 | 0.9855905
2.54951 | 537 | 0.002741027 | 0.9883315
2.598076 | 204 | 0.001041284 | 0.9893728
2.692582 | 390 | 0.00199069 | 0.9913635
2.738613 | 192 | 0.0009800319 | 0.9923435
2.828427 | 55 | 0.0002807383 | 0.9926242
2.872281 | 181 | 0.0009238842 | 0.9935481
2.915476 | 146 | 0.0007452326 | 0.9942934
2.95804 | 132 | 0.0006737719 | 0.9949671
3 | 77 | 0.0003930336 | 0.9953602
3.041381 | 63 | 0.000321573 | 0.9956817
3.082207 | 145 | 0.0007401282 | 0.9964219
3.162278 | 60 | 0.00030626 | 0.9967281
3.201562 | 135 | 0.0006890849 | 0.9974172
3.24037 | 49 | 0.0002501123 | 0.9976673
3.278719 | 27 | 0.000137817 | 0.9978051
3.316625 | 28 | 0.0001429213 | 0.9979481
3.354102 | 61 | 0.0003113643 | 0.9982594
3.391165 | 41 | 0.0002092776 | 0.9984687
3.464102 | 6 | 3.0626e-05 | 0.9984993
3.5 | 47 | 0.0002399036 | 0.9987392
3.535534 | 55 | 0.0002807383 | 0.99902
3.570714 | 26 | 0.0001327126 | 0.9991527
3.605551 | 11 | 5.614766e-05 | 0.9992088
3.640055 | 35 | 0.0001786516 | 0.9993875
3.674235 | 29 | 0.0001480256 | 0.9995355
3.741657 | 10 | 5.104333e-05 | 0.9995865
3.774917 | 11 | 5.614766e-05 | 0.9996427
3.807887 | 5 | 2.552166e-05 | 0.9996682
3.840573 | 11 | 5.614766e-05 | 0.9997244
3.905125 | 10 | 5.104333e-05 | 0.9997754
3.937004 | 13 | 6.635632e-05 | 0.9998418
4 | 1 | 5.104333e-06 | 0.9998469
4.031129 | 11 | 5.614766e-05 | 0.999903
4.062019 | 7 | 3.573033e-05 | 0.9999387
4.092676 | 3 | 1.5313e-05 | 0.9999541
4.123106 | 2 | 1.020867e-05 | 0.9999643
4.153312 | 4 | 2.041733e-05 | 0.9999847
4.301163 | 2 | 1.020867e-05 | 0.9999949
4.387482 | 1 | 5.104333e-06 | 1
两点相关函数 / Two-Point Correlation
Status | ok
Method | periodic_fft_radial_shells_v1
Pore label | 0
Porosity | 0.252655
Voxel size (um) | 0.5
Periodic axes | xyz
Radial bins | bin_0_origin_only; bin_k: (k-1)*h < distance <= k*h
Normalization | joint_probability; C(0)=porosity
Radius upper edge (um) | Pore-pore probability | Displacement count | Mean distance (um)
0 | 0.252655 | 1 | 0
0.5 | 0.1775462 | 6 | 0.5
1 | 0.1446674 | 26 | 0.8235956
1.5 | 0.109746 | 90 | 1.313303
2 | 0.08928009 | 134 | 1.766191
2.5 | 0.07708838 | 258 | 2.253291
3 | 0.07179002 | 410 | 2.770151
3.5 | 0.07094404 | 494 | 3.265115
4 | 0.07144216 | 690 | 3.741377
4.5 | 0.07175441 | 962 | 4.254797
5 | 0.07106675 | 1098 | 4.759989
5.5 | 0.07001506 | 1406 | 5.252971
6 | 0.06919228 | 1578 | 5.743306
6.5 | 0.06857072 | 2018 | 6.243088
7 | 0.06809535 | 2342 | 6.754523
7.5 | 0.06767776 | 2634 | 7.258808
8 | 0.06732892 | 2930 | 7.74816
8.5 | 0.06701422 | 3402 | 8.24276
9 | 0.06666327 | 3926 | 8.747226
9.5 | 0.0663029 | 4266 | 9.248753
10 | 0.06597658 | 4730 | 9.745648
10.5 | 0.0656508 | 5510 | 10.25421
11 | 0.06529204 | 5562 | 10.75425
11.5 | 0.06495809 | 6410 | 11.24499
12 | 0.0646766 | 6894 | 11.74507
12.5 | 0.06449643 | 7490 | 12.24414
13 | 0.06432988 | 8258 | 12.74442
13.5 | 0.06416162 | 8994 | 13.25285
14 | 0.0639247 | 9446 | 13.75428
14.5 | 0.06369837 | 9978 | 14.2483
15 | 0.06343654 | 11138 | 14.74781
15.5 | 0.0633035 | 11406 | 15.24523
16 | 0.0632032 | 12575 | 15.74338
16.5 | 0.06313946 | 12848 | 16.24802
17 | 0.06304554 | 12060 | 16.74981
17.5 | 0.06293624 | 11804 | 17.24779
18 | 0.06277895 | 11016 | 17.74665
18.5 | 0.06255794 | 10700 | 18.24765
19 | 0.06240217 | 9756 | 18.74616
19.5 | 0.06226376 | 9224 | 19.24436
20 | 0.06219244 | 8408 | 19.74275
20.5 | 0.06218852 | 7452 | 20.23495
21 | 0.06217308 | 7040 | 20.73669
21.5 | 0.06214544 | 5820 | 21.24199
22 | 0.0620421 | 4880 | 21.7372
22.5 | 0.06195194 | 3936 | 22.23025
23 | 0.06196583 | 2999 | 22.73344
23.5 | 0.06205893 | 2180 | 23.23696
24 | 0.06215088 | 1620 | 23.72792
24.5 | 0.06211204 | 1208 | 24.21513
25 | 0.06185764 | 942 | 24.73838
25.5 | 0.06153041 | 584 | 25.28237
26 | 0.06153639 | 284 | 25.76662
26.5 | 0.06162155 | 192 | 26.16873
27 | 0.06229943 | 104 | 26.67748
27.5 | 0.06276894 | 24 | 27.213
28 | 0.0626297 | 1 | 27.71281
x displacement (um) | Pore-pore probability
0 | 0.252655
0.5 | 0.1777878
1 | 0.130661
1.5 | 0.10009
2 | 0.08346558
2.5 | 0.07300949
3 | 0.07236481
3.5 | 0.0709877
4 | 0.0733223
4.5 | 0.07369614
5 | 0.07308197
5.5 | 0.07249832
6 | 0.07131577
6.5 | 0.07021332
7 | 0.06884384
7.5 | 0.06742096
8 | 0.0664711
8.5 | 0.06631088
9 | 0.06649399
9.5 | 0.06654358
10 | 0.06629181
10.5 | 0.06573486
11 | 0.06503296
11.5 | 0.06412506
12 | 0.06330872
12.5 | 0.06253052
13 | 0.06148529
13.5 | 0.06098557
14 | 0.06066513
14.5 | 0.06018066
15 | 0.05997467
15.5 | 0.06027985
16 | 0.06056213
y displacement (um) | Pore-pore probability
0 | 0.252655
0.5 | 0.1755066
1 | 0.1270294
1.5 | 0.09727859
2 | 0.08116531
2.5 | 0.0726738
3 | 0.07200623
3.5 | 0.07146072
4 | 0.07278442
4.5 | 0.07264328
5 | 0.07129669
5.5 | 0.07036209
6 | 0.06923294
6.5 | 0.06772995
7 | 0.06635666
7.5 | 0.06586456
8 | 0.06588745
8.5 | 0.06656647
9 | 0.06790543
9.5 | 0.06881714
10 | 0.0684433
10.5 | 0.06778336
11 | 0.06716919
11.5 | 0.0668869
12 | 0.0677948
12.5 | 0.06906509
13 | 0.0687561
13.5 | 0.06817627
14 | 0.06692886
14.5 | 0.06567001
15 | 0.06500244
15.5 | 0.06453705
16 | 0.06430817
z displacement (um) | Pore-pore probability
0 | 0.252655
0.5 | 0.1793442
1 | 0.1319389
1.5 | 0.1013832
2 | 0.08360291
2.5 | 0.0733223
3 | 0.07173538
3.5 | 0.07005692
4 | 0.07205963
4.5 | 0.07182312
5 | 0.07067108
5.5 | 0.0694809
6 | 0.06869507
6.5 | 0.06777191
7 | 0.06768036
7.5 | 0.06755829
8 | 0.0674324
8.5 | 0.06712341
9 | 0.06661606
9.5 | 0.06609726
10 | 0.06581497
10.5 | 0.06548309
11 | 0.06442261
11.5 | 0.06344223
12 | 0.06257248
12.5 | 0.06249619
13 | 0.06258774
13.5 | 0.06315994
14 | 0.06433868
14.5 | 0.06510544
15 | 0.06570816
15.5 | 0.06576157
16 | 0.06568146