## SpecificSurfaceArea
名称 / Name | 数值 / Value
输入结构 / Input Structure | 20260914_72
电解液相体积分数 / Electrolyte Volume Fraction | 0.2432098
颗粒相体积分数 / Particle Volume Fraction | 0.6876106
CBD相体积分数 / CBD Volume Fraction | 0.06917953
固体体素数量 / Solid Voxel Count | 180253
总界面面积 (um^2) / Total Interfacial Area (um^2) | 52922.75
总固体体积 (um^3) / Total Solid Volume (um^3) | 22531.625
比表面积 (1/um) / Specific Surface Area (1/um) | 2.348821
总集群数量 / Total Cluster Count | 2
最大颗粒集群体积 (voxel) / Largest Particle Cluster Volume (voxel) | 180252
未知颗粒集群数量 / Unknown Particle Cluster Count | 1
未知颗粒集群总体积 (voxel) / Total Unknown Particle Cluster Volume (voxel) | 1
未知颗粒体积分数 / Unknown Particle Volume Fraction | 5.547758e-06
归一化平均团簇体积 / Normalized Average Cluster Volume | 1
电子连接度 / Electronic Connectivity | 1
电解液相连通率 / Electrolyte Connectivity | 0.9883462
是否贯通 / Percolating | 是 / Yes
曲折度τ / Tortuosity τ | 1.074308
等效当量颗粒粒径 (um) / Equivalent Particle Diameter (um) | 27.81344
瓶颈度 beta / Constrictivity (x) | 1
瓶颈半径 r_min (um) | 0.5
孔体半径 r_max (um) | 0.5
瓶颈度状态 / Constrictivity Status | ok
侵入入口 / Intrusion Inlet | low
球心邻域 / Center Connectivity | 26
算法版本 / Method | edt_critical_radii_closed_dilation_v2
半径采样 / Radius Sampling | All positive EDT values
Radius (um) | CPSD (total volume fraction) | MIP (total volume fraction)
0 | 0.2432098 | 0.2411537
0.5 | 0.2432098 | 0.2411537
0.7071068 | 0.09247208 | 0.00327301
0.8660254 | 0.01296234 | 0.0004425049
1 | 0.004753113 | 0
1.118034 | 0.002094269 | 0
1.224745 | 0.00048828125 | 0
1.5 | 0 | 0
弦长分布 / Chord Length
Status | ok
Method | periodic_voxel_runs_v1
Pore label | 0
Voxel size (um) | 0.5
Periodic axes | xyz
Sample count | 29503
Mean (um) | 1.0805
Population std (um) | 0.8169042
Quantile method | inverse_empirical_cdf
Axis | x
Window-spanning lines | 0
Full pore line policy | one_period_censored
Quantile | Length (um)
0.05 | 0.5
0.1 | 0.5
0.15 | 0.5
0.2 | 0.5
0.25 | 0.5
0.3 | 0.5
0.35 | 0.5
0.4 | 0.5
0.45 | 0.5
0.5 | 1
0.55 | 1
0.6 | 1
0.65 | 1
0.7 | 1
0.75 | 1.5
0.8 | 1.5
0.85 | 2
0.9 | 2
0.95 | 2.5
Length (um) | Count | Probability mass | CDF
0.5 | 13974 | 0.4736467 | 0.4736467
1 | 7160 | 0.2426872 | 0.7163339
1.5 | 3801 | 0.1288344 | 0.8451683
2 | 2013 | 0.06823035 | 0.9133986
2.5 | 1135 | 0.03847066 | 0.9518693
3 | 599 | 0.02030302 | 0.9721723
3.5 | 367 | 0.01243941 | 0.9846117
4 | 221 | 0.007490764 | 0.9921025
4.5 | 102 | 0.003457276 | 0.9955598
5 | 57 | 0.001932007 | 0.9974918
5.5 | 32 | 0.001084635 | 0.9985764
6 | 18 | 0.0006101074 | 0.9991865
6.5 | 8 | 0.0002711589 | 0.9994577
7 | 7 | 0.000237264 | 0.9996949
7.5 | 5 | 0.0001694743 | 0.9998644
8 | 1 | 3.389486e-05 | 0.9998983
8.5 | 2 | 6.778972e-05 | 0.9999661
9 | 1 | 3.389486e-05 | 1
球接触分布 / Spherical Contact
Status | ok
Method | periodic_solid_to_pore_edt_v1
Pore label | 0
Voxel size (um) | 0.5
Periodic axes | xyz
Sample count | 198388
Mean (um) | 0.7829971
Population std (um) | 0.4556469
Quantile method | inverse_empirical_cdf
Distance direction | solid_to_pore
Distance convention | voxel_center_to_voxel_center
Quantile | Length (um)
0.05 | 0.5
0.1 | 0.5
0.15 | 0.5
0.2 | 0.5
0.25 | 0.5
0.3 | 0.5
0.35 | 0.5
0.4 | 0.5
0.45 | 0.5
0.5 | 0.7071068
0.55 | 0.7071068
0.6 | 0.7071068
0.65 | 0.7071068
0.7 | 0.7071068
0.75 | 0.8660254
0.8 | 1
0.85 | 1.118034
0.9 | 1.414214
0.95 | 1.802776
Length (um) | Count | Probability mass | CDF
0.5 | 98523 | 0.4966177 | 0.4966177
0.7071068 | 46208 | 0.2329173 | 0.7295351
0.8660254 | 11473 | 0.05783112 | 0.7873662
1 | 6892 | 0.03474 | 0.8221062
1.118034 | 9215 | 0.04644938 | 0.8685556
1.224745 | 4371 | 0.02203258 | 0.8905881
1.414214 | 2008 | 0.01012158 | 0.9007097
1.5 | 3959 | 0.01995584 | 0.9206656
1.581139 | 2495 | 0.01257637 | 0.9332419
1.658312 | 1714 | 0.008639635 | 0.9418816
1.732051 | 468 | 0.002359014 | 0.9442406
1.802776 | 1448 | 0.007298829 | 0.9515394
1.870829 | 1938 | 0.009768736 | 0.9613081
2 | 481 | 0.002424542 | 0.9637327
2.061553 | 1621 | 0.008170857 | 0.9719035
2.12132 | 815 | 0.004108111 | 0.9760117
2.179449 | 462 | 0.00232877 | 0.9783404
2.236068 | 417 | 0.002101942 | 0.9804424
2.291288 | 607 | 0.003059661 | 0.983502
2.345208 | 298 | 0.001502107 | 0.9850041
2.44949 | 247 | 0.001245035 | 0.9862492
2.5 | 418 | 0.002106982 | 0.9883562
2.54951 | 569 | 0.002868117 | 0.9912243
2.598076 | 197 | 0.0009930036 | 0.9922173
2.692582 | 331 | 0.001668448 | 0.9938857
2.738613 | 157 | 0.0007913785 | 0.9946771
2.828427 | 44 | 0.0002217876 | 0.9948989
2.872281 | 138 | 0.0006956066 | 0.9955945
2.915476 | 126 | 0.0006351191 | 0.9962296
2.95804 | 93 | 0.0004687784 | 0.9966984
3 | 98 | 0.0004939815 | 0.9971924
3.041381 | 62 | 0.0003125189 | 0.9975049
3.082207 | 90 | 0.0004536565 | 0.9979585
3.162278 | 23 | 0.0001159344 | 0.9980745
3.201562 | 81 | 0.0004082908 | 0.9984828
3.24037 | 37 | 0.0001865032 | 0.9986693
3.278719 | 21 | 0.0001058532 | 0.9987751
3.316625 | 12 | 6.048753e-05 | 0.9988356
3.354102 | 38 | 0.0001915438 | 0.9990272
3.391165 | 13 | 6.552816e-05 | 0.9990927
3.464102 | 5 | 2.520314e-05 | 0.9991179
3.5 | 37 | 0.0001865032 | 0.9993044
3.535534 | 47 | 0.0002369095 | 0.9995413
3.570714 | 16 | 8.065004e-05 | 0.999622
3.605551 | 4 | 2.016251e-05 | 0.9996421
3.640055 | 17 | 8.569067e-05 | 0.9997278
3.674235 | 12 | 6.048753e-05 | 0.9997883
3.741657 | 5 | 2.520314e-05 | 0.9998135
3.774917 | 3 | 1.512188e-05 | 0.9998286
3.840573 | 5 | 2.520314e-05 | 0.9998538
3.905125 | 11 | 5.54469e-05 | 0.9999093
3.937004 | 8 | 4.032502e-05 | 0.9999496
4 | 2 | 1.008125e-05 | 0.9999597
4.031129 | 4 | 2.016251e-05 | 0.9999798
4.062019 | 1 | 5.040627e-06 | 0.9999849
4.123106 | 2 | 1.008125e-05 | 0.999995
4.153312 | 1 | 5.040627e-06 | 1
两点相关函数 / Two-Point Correlation
Status | ok
Method | periodic_fft_radial_shells_v1
Pore label | 0
Porosity | 0.2432098
Voxel size (um) | 0.5
Periodic axes | xyz
Radial bins | bin_0_origin_only; bin_k: (k-1)*h < distance <= k*h
Normalization | joint_probability; C(0)=porosity
Radius upper edge (um) | Pore-pore probability | Displacement count | Mean distance (um)
0 | 0.2432098 | 1 | 0
0.5 | 0.1324755 | 6 | 0.5
1 | 0.09805914 | 26 | 0.8235956
1.5 | 0.07434667 | 90 | 1.313303
2 | 0.07037519 | 134 | 1.766191
2.5 | 0.07169055 | 258 | 2.253291
3 | 0.07089615 | 410 | 2.770151
3.5 | 0.0698615 | 494 | 3.265115
4 | 0.06925036 | 690 | 3.741377
4.5 | 0.06857665 | 962 | 4.254797
5 | 0.06803069 | 1098 | 4.759989
5.5 | 0.06733806 | 1406 | 5.252971
6 | 0.06663582 | 1578 | 5.743306
6.5 | 0.06605779 | 2018 | 6.243088
7 | 0.06554175 | 2342 | 6.754523
7.5 | 0.06501378 | 2634 | 7.258808
8 | 0.06449579 | 2930 | 7.74816
8.5 | 0.06401198 | 3402 | 8.24276
9 | 0.06358914 | 3926 | 8.747226
9.5 | 0.0630413 | 4266 | 9.248753
10 | 0.06259734 | 4730 | 9.745648
10.5 | 0.06221723 | 5510 | 10.25421
11 | 0.06183748 | 5562 | 10.75425
11.5 | 0.0614097 | 6410 | 11.24499
12 | 0.0610188 | 6894 | 11.74507
12.5 | 0.06071867 | 7490 | 12.24414
13 | 0.06043355 | 8258 | 12.74442
13.5 | 0.06008415 | 8994 | 13.25285
14 | 0.05976168 | 9446 | 13.75428
14.5 | 0.05949748 | 9978 | 14.2483
15 | 0.05925739 | 11138 | 14.74781
15.5 | 0.05900663 | 11406 | 15.24523
16 | 0.0587764 | 12575 | 15.74338
16.5 | 0.05848323 | 12848 | 16.24802
17 | 0.05807926 | 12060 | 16.74981
17.5 | 0.05773644 | 11804 | 17.24779
18 | 0.05739345 | 11016 | 17.74665
18.5 | 0.05712321 | 10700 | 18.24765
19 | 0.05684408 | 9756 | 18.74616
19.5 | 0.05659563 | 9224 | 19.24436
20 | 0.05636646 | 8408 | 19.74275
20.5 | 0.05613225 | 7452 | 20.23495
21 | 0.05596315 | 7040 | 20.73669
21.5 | 0.05574661 | 5820 | 21.24199
22 | 0.05561863 | 4880 | 21.7372
22.5 | 0.05540145 | 3936 | 22.23025
23 | 0.05515375 | 2999 | 22.73344
23.5 | 0.05504984 | 2180 | 23.23696
24 | 0.05494177 | 1620 | 23.72792
24.5 | 0.05479227 | 1208 | 24.21513
25 | 0.05472174 | 942 | 24.73838
25.5 | 0.05483213 | 584 | 25.28237
26 | 0.05503096 | 284 | 25.76662
26.5 | 0.05503579 | 192 | 26.16873
27 | 0.05455296 | 104 | 26.67748
27.5 | 0.05342674 | 24 | 27.213
28 | 0.05258179 | 1 | 27.71281
x displacement (um) | Pore-pore probability
0 | 0.2432098
0.5 | 0.1306648
1 | 0.0838089
1.5 | 0.06969452
2 | 0.07288742
2.5 | 0.07225418
3 | 0.07134247
3.5 | 0.07065582
4 | 0.0693512
4.5 | 0.06875229
5 | 0.06797028
5.5 | 0.06721115
6 | 0.06648254
6.5 | 0.06611633
7 | 0.06576538
7.5 | 0.06575394
8 | 0.06537628
8.5 | 0.06515503
9 | 0.06486893
9.5 | 0.06395721
10 | 0.06320953
10.5 | 0.06289291
11 | 0.06280136
11.5 | 0.06315613
12 | 0.06319427
12.5 | 0.06308365
13 | 0.06270981
13.5 | 0.06267929
14 | 0.06308365
14.5 | 0.06246185
15 | 0.06194687
15.5 | 0.06202698
16 | 0.0629425
y displacement (um) | Pore-pore probability
0 | 0.2432098
0.5 | 0.1341553
1 | 0.08792114
1.5 | 0.06838989
2 | 0.0718956
2.5 | 0.07120514
3 | 0.07068634
3.5 | 0.06950378
4 | 0.0682373
4.5 | 0.06722641
5 | 0.06640244
5.5 | 0.0656662
6 | 0.06474304
6.5 | 0.06395721
7 | 0.06391144
7.5 | 0.0634765625
8 | 0.06306839
8.5 | 0.06197739
9 | 0.06059265
9.5 | 0.06000137
10 | 0.05934906
10.5 | 0.05894852
11 | 0.05849838
11.5 | 0.05801392
12 | 0.05709076
12.5 | 0.05538177
13 | 0.0553093
13.5 | 0.05496216
14 | 0.05492783
14.5 | 0.05461502
15 | 0.05446625
15.5 | 0.05458832
16 | 0.05459595
z displacement (um) | Pore-pore probability
0 | 0.2432098
0.5 | 0.1326065
1 | 0.08580017
1.5 | 0.07033157
2 | 0.07118225
2.5 | 0.07190323
3 | 0.07170486
3.5 | 0.07136917
4 | 0.07072067
4.5 | 0.07100677
5 | 0.07060242
5.5 | 0.06948471
6 | 0.06867599
6.5 | 0.06845093
7 | 0.06861496
7.5 | 0.06855774
8 | 0.0675354
8.5 | 0.06728745
9 | 0.06739044
9.5 | 0.06815338
10 | 0.06818008
10.5 | 0.0680542
11 | 0.06754684
11.5 | 0.06638336
12 | 0.06660843
12.5 | 0.067276
13 | 0.06784439
13.5 | 0.06823349
14 | 0.06785965
14.5 | 0.06718445
15 | 0.06703568
15.5 | 0.06655502
16 | 0.06625366