## SpecificSurfaceArea
名称 / Name | 数值 / Value
输入结构 / Input Structure | 20260914_76
电解液相体积分数 / Electrolyte Volume Fraction | 0.3034401
颗粒相体积分数 / Particle Volume Fraction | 0.6581573
CBD相体积分数 / CBD Volume Fraction | 0.03840256
固体体素数量 / Solid Voxel Count | 172532
总界面面积 (um^2) / Total Interfacial Area (um^2) | 52895.75
总固体体积 (um^3) / Total Solid Volume (um^3) | 21566.5
比表面积 (1/um) / Specific Surface Area (1/um) | 2.452681
总集群数量 / Total Cluster Count | 4
最大颗粒集群体积 (voxel) / Largest Particle Cluster Volume (voxel) | 172529
未知颗粒集群数量 / Unknown Particle Cluster Count | 3
未知颗粒集群总体积 (voxel) / Total Unknown Particle Cluster Volume (voxel) | 3
未知颗粒体积分数 / Unknown Particle Volume Fraction | 1.738808e-05
归一化平均团簇体积 / Normalized Average Cluster Volume | 1
电子连接度 / Electronic Connectivity | 0.9999942
电解液相连通率 / Electrolyte Connectivity | 0.9960023
是否贯通 / Percolating | 是 / Yes
曲折度τ / Tortuosity τ | 1.070793
等效当量颗粒粒径 (um) / Equivalent Particle Diameter (um) | 21.75573
瓶颈度 beta / Constrictivity (x) | 1
瓶颈半径 r_min (um) | 0.5
孔体半径 r_max (um) | 0.5
瓶颈度状态 / Constrictivity Status | ok
侵入入口 / Intrusion Inlet | low
球心邻域 / Center Connectivity | 26
算法版本 / Method | edt_critical_radii_closed_dilation_v2
半径采样 / Radius Sampling | All positive EDT values
Radius (um) | CPSD (total volume fraction) | MIP (total volume fraction)
0 | 0.3034401 | 0.3024483
0.5 | 0.3034401 | 0.3024483
0.7071068 | 0.1513786 | 0.005226135
0.8660254 | 0.0288887 | 0.000579834
1 | 0.01213074 | 8.010864e-05
1.118034 | 0.004566193 | 0
1.5 | 0 | 0
弦长分布 / Chord Length
Status | ok
Method | periodic_voxel_runs_v1
Pore label | 0
Voxel size (um) | 0.5
Periodic axes | xyz
Sample count | 33909
Mean (um) | 1.172919
Population std (um) | 0.9088942
Quantile method | inverse_empirical_cdf
Axis | x
Window-spanning lines | 0
Full pore line policy | one_period_censored
Quantile | Length (um)
0.05 | 0.5
0.1 | 0.5
0.15 | 0.5
0.2 | 0.5
0.25 | 0.5
0.3 | 0.5
0.35 | 0.5
0.4 | 0.5
0.45 | 1
0.5 | 1
0.55 | 1
0.6 | 1
0.65 | 1
0.7 | 1.5
0.75 | 1.5
0.8 | 1.5
0.85 | 2
0.9 | 2.5
0.95 | 3
Length (um) | Count | Probability mass | CDF
0.5 | 14634 | 0.4315668 | 0.4315668
1 | 8219 | 0.242384 | 0.6739509
1.5 | 4754 | 0.1401988 | 0.8141496
2 | 2665 | 0.0785927 | 0.8927423
2.5 | 1454 | 0.04287947 | 0.9356218
3 | 880 | 0.02595181 | 0.9615736
3.5 | 564 | 0.01663275 | 0.9782064
4 | 280 | 0.008257395 | 0.9864638
4.5 | 181 | 0.005337816 | 0.9918016
5 | 114 | 0.003361939 | 0.9951635
5.5 | 69 | 0.002034858 | 0.9971984
6 | 36 | 0.001061665 | 0.99826
6.5 | 24 | 0.0007077767 | 0.9989678
7 | 14 | 0.0004128697 | 0.9993807
7.5 | 8 | 0.0002359256 | 0.9996166
8 | 7 | 0.0002064349 | 0.9998231
8.5 | 1 | 2.94907e-05 | 0.9998525
9 | 2 | 5.898139e-05 | 0.9999115
9.5 | 1 | 2.94907e-05 | 0.999941
10 | 1 | 2.94907e-05 | 0.9999705
10.5 | 1 | 2.94907e-05 | 1
球接触分布 / Spherical Contact
Status | ok
Method | periodic_solid_to_pore_edt_v1
Pore label | 0
Voxel size (um) | 0.5
Periodic axes | xyz
Sample count | 182599
Mean (um) | 0.6834332
Population std (um) | 0.3191139
Quantile method | inverse_empirical_cdf
Distance direction | solid_to_pore
Distance convention | voxel_center_to_voxel_center
Quantile | Length (um)
0.05 | 0.5
0.1 | 0.5
0.15 | 0.5
0.2 | 0.5
0.25 | 0.5
0.3 | 0.5
0.35 | 0.5
0.4 | 0.5
0.45 | 0.5
0.5 | 0.5
0.55 | 0.5
0.6 | 0.7071068
0.65 | 0.7071068
0.7 | 0.7071068
0.75 | 0.7071068
0.8 | 0.7071068
0.85 | 0.8660254
0.9 | 1
0.95 | 1.224745
Length (um) | Count | Probability mass | CDF
0.5 | 104223 | 0.5707753 | 0.5707753
0.7071068 | 43152 | 0.2363211 | 0.8070964
0.8660254 | 11171 | 0.06117777 | 0.8682742
1 | 5940 | 0.0325303 | 0.9008045
1.118034 | 6599 | 0.0361393 | 0.9369438
1.224745 | 2525 | 0.01382812 | 0.9507719
1.414214 | 961 | 0.005262898 | 0.9560348
1.5 | 1918 | 0.01050389 | 0.9665387
1.581139 | 1183 | 0.006478677 | 0.9730174
1.658312 | 772 | 0.004227844 | 0.9772452
1.732051 | 222 | 0.001215779 | 0.978461
1.802776 | 634 | 0.003472089 | 0.9819331
1.870829 | 826 | 0.004523574 | 0.9864567
2 | 189 | 0.001035055 | 0.9874917
2.061553 | 652 | 0.003570666 | 0.9910624
2.12132 | 319 | 0.001746998 | 0.9928094
2.179449 | 148 | 0.0008105192 | 0.9936199
2.236068 | 161 | 0.0008817135 | 0.9945016
2.291288 | 226 | 0.001237685 | 0.9957393
2.345208 | 81 | 0.000443595 | 0.9961829
2.44949 | 85 | 0.0004655009 | 0.9966484
2.5 | 127 | 0.0006955131 | 0.9973439
2.54951 | 180 | 0.0009857666 | 0.9983297
2.598076 | 51 | 0.0002793005 | 0.998609
2.692582 | 88 | 0.0004819304 | 0.9990909
2.738613 | 40 | 0.0002190593 | 0.99931
2.828427 | 13 | 7.119426e-05 | 0.9993812
2.872281 | 33 | 0.0001807239 | 0.9995619
2.915476 | 24 | 0.0001314356 | 0.9996933
2.95804 | 14 | 7.667074e-05 | 0.99977
3 | 11 | 6.024129e-05 | 0.9998302
3.041381 | 8 | 4.381185e-05 | 0.999874
3.082207 | 11 | 6.024129e-05 | 0.9999343
3.162278 | 4 | 2.190593e-05 | 0.9999562
3.201562 | 7 | 3.833537e-05 | 0.9999945
3.316625 | 1 | 5.476481e-06 | 1
两点相关函数 / Two-Point Correlation
Status | ok
Method | periodic_fft_radial_shells_v1
Pore label | 0
Porosity | 0.3034401
Voxel size (um) | 0.5
Periodic axes | xyz
Radial bins | bin_0_origin_only; bin_k: (k-1)*h < distance <= k*h
Normalization | joint_probability; C(0)=porosity
Radius upper edge (um) | Pore-pore probability | Displacement count | Mean distance (um)
0 | 0.3034401 | 1 | 0
0.5 | 0.1794421 | 6 | 0.5
1 | 0.1390105 | 26 | 0.8235956
1.5 | 0.1056821 | 90 | 1.313303
2 | 0.09839243 | 134 | 1.766191
2.5 | 0.1004903 | 258 | 2.253291
3 | 0.1009568 | 410 | 2.770151
3.5 | 0.1002337 | 494 | 3.265115
4 | 0.09931558 | 690 | 3.741377
4.5 | 0.09864896 | 962 | 4.254797
5 | 0.09826398 | 1098 | 4.759989
5.5 | 0.09796741 | 1406 | 5.252971
6 | 0.09752615 | 1578 | 5.743306
6.5 | 0.09705687 | 2018 | 6.243088
7 | 0.09657127 | 2342 | 6.754523
7.5 | 0.09617355 | 2634 | 7.258808
8 | 0.09574053 | 2930 | 7.74816
8.5 | 0.09534939 | 3402 | 8.24276
9 | 0.09503669 | 3926 | 8.747226
9.5 | 0.09475322 | 4266 | 9.248753
10 | 0.09445425 | 4730 | 9.745648
10.5 | 0.09415833 | 5510 | 10.25421
11 | 0.09384363 | 5562 | 10.75425
11.5 | 0.09353684 | 6410 | 11.24499
12 | 0.09323735 | 6894 | 11.74507
12.5 | 0.09298072 | 7490 | 12.24414
13 | 0.09278044 | 8258 | 12.74442
13.5 | 0.09258333 | 8994 | 13.25285
14 | 0.09234217 | 9446 | 13.75428
14.5 | 0.09208258 | 9978 | 14.2483
15 | 0.09191294 | 11138 | 14.74781
15.5 | 0.09177757 | 11406 | 15.24523
16 | 0.09161878 | 12575 | 15.74338
16.5 | 0.09143754 | 12848 | 16.24802
17 | 0.09123385 | 12060 | 16.74981
17.5 | 0.09108078 | 11804 | 17.24779
18 | 0.09090219 | 11016 | 17.74665
18.5 | 0.09071435 | 10700 | 18.24765
19 | 0.09056396 | 9756 | 18.74616
19.5 | 0.09047092 | 9224 | 19.24436
20 | 0.09035509 | 8408 | 19.74275
20.5 | 0.09024036 | 7452 | 20.23495
21 | 0.09011542 | 7040 | 20.73669
21.5 | 0.09000022 | 5820 | 21.24199
22 | 0.08991884 | 4880 | 21.7372
22.5 | 0.08979952 | 3936 | 22.23025
23 | 0.08976028 | 2999 | 22.73344
23.5 | 0.08977492 | 2180 | 23.23696
24 | 0.08976112 | 1620 | 23.72792
24.5 | 0.08974863 | 1208 | 24.21513
25 | 0.08983341 | 942 | 24.73838
25.5 | 0.08981756 | 584 | 25.28237
26 | 0.08982323 | 284 | 25.76662
26.5 | 0.09000353 | 192 | 26.16873
27 | 0.09052893 | 104 | 26.67748
27.5 | 0.09051736 | 24 | 27.213
28 | 0.08985138 | 1 | 27.71281
x displacement (um) | Pore-pore probability
0 | 0.3034401
0.5 | 0.1740875
1 | 0.1217422
1.5 | 0.09407425
2 | 0.1023064
2.5 | 0.1010971
3 | 0.1014328
3.5 | 0.1008568
4 | 0.09990692
4.5 | 0.09838104
5 | 0.09771347
5.5 | 0.09773254
6 | 0.09778976
6.5 | 0.09801483
7 | 0.09753799
7.5 | 0.09706497
8 | 0.09687042
8.5 | 0.09567261
9 | 0.0941925
9.5 | 0.09337616
10 | 0.09357452
10.5 | 0.09276962
11 | 0.09217072
11.5 | 0.09283066
12 | 0.09328461
12.5 | 0.09331894
13 | 0.09235382
13.5 | 0.09183121
14 | 0.09178925
14.5 | 0.09246063
15 | 0.09302139
15.5 | 0.09279251
16 | 0.09272003
y displacement (um) | Pore-pore probability
0 | 0.3034401
0.5 | 0.1747055
1 | 0.1228371
1.5 | 0.09508514
2 | 0.1026382
2.5 | 0.1014977
3 | 0.1004791
3.5 | 0.1008224
4 | 0.09993744
4.5 | 0.1002045
5 | 0.09952164
5.5 | 0.09925461
6 | 0.09857178
6.5 | 0.0978241
7 | 0.09696198
7.5 | 0.09739685
8 | 0.09786987
8.5 | 0.09788132
9 | 0.09643555
9.5 | 0.09591675
10 | 0.09583282
10.5 | 0.09587097
11 | 0.09562302
11.5 | 0.09563065
12 | 0.09527206
12.5 | 0.09524536
13 | 0.09431076
13.5 | 0.09363174
14 | 0.09378433
14.5 | 0.09378815
15 | 0.0943985
15.5 | 0.09449387
16 | 0.09495544
z displacement (um) | Pore-pore probability
0 | 0.3034401
0.5 | 0.1895332
1 | 0.1308212
1.5 | 0.1009636
2 | 0.09922028
2.5 | 0.09671402
3 | 0.1010857
3.5 | 0.100502
4 | 0.09962845
4.5 | 0.09881973
5 | 0.09862518
5.5 | 0.09890747
6 | 0.09884644
6.5 | 0.09836197
7 | 0.09723282
7.5 | 0.09657669
8 | 0.09614182
8.5 | 0.095703125
9 | 0.09518051
9.5 | 0.09450912
10 | 0.09363556
10.5 | 0.09321976
11 | 0.09247208
11.5 | 0.09223175
12 | 0.09275436
12.5 | 0.09260178
13 | 0.09294128
13.5 | 0.09291458
14 | 0.09283829
14.5 | 0.09173965
15 | 0.09166336
15.5 | 0.09067535
16 | 0.09064484