## SpecificSurfaceArea
名称 / Name | 数值 / Value
输入结构 / Input Structure | 20260914_78
电解液相体积分数 / Electrolyte Volume Fraction | 0.2390709
颗粒相体积分数 / Particle Volume Fraction | 0.7084885
CBD相体积分数 / CBD Volume Fraction | 0.05244064
固体体素数量 / Solid Voxel Count | 185726
总界面面积 (um^2) / Total Interfacial Area (um^2) | 50367.75
总固体体积 (um^3) / Total Solid Volume (um^3) | 23215.75
比表面积 (1/um) / Specific Surface Area (1/um) | 2.169551
总集群数量 / Total Cluster Count | 1
最大颗粒集群体积 (voxel) / Largest Particle Cluster Volume (voxel) | 185726
未知颗粒集群数量 / Unknown Particle Cluster Count | 0
未知颗粒集群总体积 (voxel) / Total Unknown Particle Cluster Volume (voxel) | 0
未知颗粒体积分数 / Unknown Particle Volume Fraction | 0
归一化平均团簇体积 / Normalized Average Cluster Volume | 1
电子连接度 / Electronic Connectivity | 1
电解液相连通率 / Electrolyte Connectivity | 0.9909049
是否贯通 / Percolating | 是 / Yes
曲折度τ / Tortuosity τ | 1.095563
等效当量颗粒粒径 (um) / Equivalent Particle Diameter (um) | 35.39387
瓶颈度 beta / Constrictivity (x) | 1
瓶颈半径 r_min (um) | 0.5
孔体半径 r_max (um) | 0.5
瓶颈度状态 / Constrictivity Status | ok
侵入入口 / Intrusion Inlet | low
球心邻域 / Center Connectivity | 26
算法版本 / Method | edt_critical_radii_closed_dilation_v2
半径采样 / Radius Sampling | All positive EDT values
Radius (um) | CPSD (total volume fraction) | MIP (total volume fraction)
0 | 0.2390709 | 0.2371788
0.5 | 0.2390709 | 0.2371788
0.7071068 | 0.08946991 | 0.005542755
0.8660254 | 0.009902954 | 6.484985e-05
1 | 0.003391266 | 0
1.118034 | 0.001350403 | 0
1.224745 | 0.0002822876 | 0
1.5 | 0 | 0
弦长分布 / Chord Length
Status | ok
Method | periodic_voxel_runs_v1
Pore label | 0
Voxel size (um) | 0.5
Periodic axes | xyz
Sample count | 30151
Mean (um) | 1.039286
Population std (um) | 0.7685274
Quantile method | inverse_empirical_cdf
Axis | x
Window-spanning lines | 0
Full pore line policy | one_period_censored
Quantile | Length (um)
0.05 | 0.5
0.1 | 0.5
0.15 | 0.5
0.2 | 0.5
0.25 | 0.5
0.3 | 0.5
0.35 | 0.5
0.4 | 0.5
0.45 | 0.5
0.5 | 1
0.55 | 1
0.6 | 1
0.65 | 1
0.7 | 1
0.75 | 1.5
0.8 | 1.5
0.85 | 1.5
0.9 | 2
0.95 | 2.5
Length (um) | Count | Probability mass | CDF
0.5 | 14835 | 0.4920235 | 0.4920235
1 | 7314 | 0.242579 | 0.7346025
1.5 | 3734 | 0.1238433 | 0.8584458
2 | 1969 | 0.06530463 | 0.9237505
2.5 | 1079 | 0.03578654 | 0.959537
3 | 557 | 0.01847368 | 0.9780107
3.5 | 293 | 0.009717754 | 0.9877284
4 | 175 | 0.005804119 | 0.9935326
4.5 | 98 | 0.003250307 | 0.9967829
5 | 55 | 0.001824152 | 0.998607
5.5 | 20 | 0.0006633279 | 0.9992703
6 | 8 | 0.0002653312 | 0.9995357
6.5 | 6 | 0.0001989984 | 0.9997347
7 | 6 | 0.0001989984 | 0.9999337
7.5 | 1 | 3.31664e-05 | 0.9999668
8.5 | 1 | 3.31664e-05 | 1
球接触分布 / Spherical Contact
Status | ok
Method | periodic_solid_to_pore_edt_v1
Pore label | 0
Voxel size (um) | 0.5
Periodic axes | xyz
Sample count | 199473
Mean (um) | 0.7449131
Population std (um) | 0.377911
Quantile method | inverse_empirical_cdf
Distance direction | solid_to_pore
Distance convention | voxel_center_to_voxel_center
Quantile | Length (um)
0.05 | 0.5
0.1 | 0.5
0.15 | 0.5
0.2 | 0.5
0.25 | 0.5
0.3 | 0.5
0.35 | 0.5
0.4 | 0.5
0.45 | 0.5
0.5 | 0.7071068
0.55 | 0.7071068
0.6 | 0.7071068
0.65 | 0.7071068
0.7 | 0.7071068
0.75 | 0.8660254
0.8 | 0.8660254
0.85 | 1.118034
0.9 | 1.118034
0.95 | 1.581139
Length (um) | Count | Probability mass | CDF
0.5 | 99019 | 0.496403 | 0.496403
0.7071068 | 48716 | 0.2442235 | 0.7406266
0.8660254 | 13604 | 0.06819971 | 0.8088263
1 | 7876 | 0.03948404 | 0.8483103
1.118034 | 10430 | 0.05228778 | 0.9005981
1.224745 | 3994 | 0.02002276 | 0.9206208
1.414214 | 1701 | 0.00852747 | 0.9291483
1.5 | 3168 | 0.01588185 | 0.9450302
1.581139 | 1881 | 0.009429848 | 0.95446
1.658312 | 1416 | 0.007098705 | 0.9615587
1.732051 | 466 | 0.002336156 | 0.9638949
1.802776 | 1188 | 0.005955693 | 0.9698506
1.870829 | 1686 | 0.008452272 | 0.9783028
2 | 212 | 0.0010628 | 0.9793656
2.061553 | 1160 | 0.005815323 | 0.985181
2.12132 | 617 | 0.00309315 | 0.9882741
2.179449 | 333 | 0.001669399 | 0.9899435
2.236068 | 302 | 0.001513989 | 0.9914575
2.291288 | 433 | 0.00217072 | 0.9936282
2.345208 | 163 | 0.0008171532 | 0.9944454
2.44949 | 169 | 0.0008472325 | 0.9952926
2.5 | 175 | 0.0008773117 | 0.9961699
2.54951 | 243 | 0.00121821 | 0.9973881
2.598076 | 79 | 0.0003960436 | 0.9977842
2.692582 | 149 | 0.0007469683 | 0.9985311
2.738613 | 68 | 0.0003408983 | 0.998872
2.828427 | 18 | 9.023778e-05 | 0.9989623
2.872281 | 49 | 0.0002456473 | 0.9992079
2.915476 | 36 | 0.0001804756 | 0.9993884
2.95804 | 30 | 0.0001503963 | 0.9995388
3 | 16 | 8.021136e-05 | 0.999619
3.041381 | 7 | 3.509247e-05 | 0.9996541
3.082207 | 19 | 9.525099e-05 | 0.9997493
3.162278 | 7 | 3.509247e-05 | 0.9997844
3.201562 | 17 | 8.522457e-05 | 0.9998697
3.24037 | 7 | 3.509247e-05 | 0.9999047
3.278719 | 4 | 2.005284e-05 | 0.9999248
3.316625 | 1 | 5.01321e-06 | 0.9999298
3.354102 | 7 | 3.509247e-05 | 0.9999649
3.391165 | 3 | 1.503963e-05 | 0.9999799
3.535534 | 3 | 1.503963e-05 | 0.999995
3.570714 | 1 | 5.01321e-06 | 1
两点相关函数 / Two-Point Correlation
Status | ok
Method | periodic_fft_radial_shells_v1
Pore label | 0
Porosity | 0.2390709
Voxel size (um) | 0.5
Periodic axes | xyz
Radial bins | bin_0_origin_only; bin_k: (k-1)*h < distance <= k*h
Normalization | joint_probability; C(0)=porosity
Radius upper edge (um) | Pore-pore probability | Displacement count | Mean distance (um)
0 | 0.2390709 | 1 | 0
0.5 | 0.1287816 | 6 | 0.5
1 | 0.09459716 | 26 | 0.8235956
1.5 | 0.07024502 | 90 | 1.313303
2 | 0.06463242 | 134 | 1.766191
2.5 | 0.06569547 | 258 | 2.253291
3 | 0.06587223 | 410 | 2.770151
3.5 | 0.065379 | 494 | 3.265115
4 | 0.06477812 | 690 | 3.741377
4.5 | 0.06425694 | 962 | 4.254797
5 | 0.06373427 | 1098 | 4.759989
5.5 | 0.0632584 | 1406 | 5.252971
6 | 0.06282969 | 1578 | 5.743306
6.5 | 0.06238761 | 2018 | 6.243088
7 | 0.06189492 | 2342 | 6.754523
7.5 | 0.06153182 | 2634 | 7.258808
8 | 0.0612063 | 2930 | 7.74816
8.5 | 0.06082838 | 3402 | 8.24276
9 | 0.060422 | 3926 | 8.747226
9.5 | 0.06003376 | 4266 | 9.248753
10 | 0.0596859 | 4730 | 9.745648
10.5 | 0.05936318 | 5510 | 10.25421
11 | 0.05903122 | 5562 | 10.75425
11.5 | 0.0587175 | 6410 | 11.24499
12 | 0.05842043 | 6894 | 11.74507
12.5 | 0.0581072 | 7490 | 12.24414
13 | 0.05782851 | 8258 | 12.74442
13.5 | 0.05755121 | 8994 | 13.25285
14 | 0.05731419 | 9446 | 13.75428
14.5 | 0.05711974 | 9978 | 14.2483
15 | 0.0569493 | 11138 | 14.74781
15.5 | 0.05682682 | 11406 | 15.24523
16 | 0.05668258 | 12575 | 15.74338
16.5 | 0.05647666 | 12848 | 16.24802
17 | 0.05624092 | 12060 | 16.74981
17.5 | 0.05604065 | 11804 | 17.24779
18 | 0.05588256 | 11016 | 17.74665
18.5 | 0.0557358 | 10700 | 18.24765
19 | 0.05561883 | 9756 | 18.74616
19.5 | 0.05549887 | 9224 | 19.24436
20 | 0.05537005 | 8408 | 19.74275
20.5 | 0.05525218 | 7452 | 20.23495
21 | 0.05514987 | 7040 | 20.73669
21.5 | 0.05508512 | 5820 | 21.24199
22 | 0.0550056 | 4880 | 21.7372
22.5 | 0.05491796 | 3936 | 22.23025
23 | 0.05481921 | 2999 | 22.73344
23.5 | 0.05470211 | 2180 | 23.23696
24 | 0.05460767 | 1620 | 23.72792
24.5 | 0.05460041 | 1208 | 24.21513
25 | 0.05465415 | 942 | 24.73838
25.5 | 0.05460614 | 584 | 25.28237
26 | 0.0545874 | 284 | 25.76662
26.5 | 0.05472803 | 192 | 26.16873
27 | 0.05490743 | 104 | 26.67748
27.5 | 0.05496852 | 24 | 27.213
28 | 0.05457306 | 1 | 27.71281
x displacement (um) | Pore-pore probability
0 | 0.2390709
0.5 | 0.124054
1 | 0.07999039
1.5 | 0.06373215
2 | 0.06573486
2.5 | 0.06521988
3 | 0.06484604
3.5 | 0.06381607
4 | 0.06292725
4.5 | 0.06286621
5 | 0.06282043
5.5 | 0.0626297
6 | 0.06251144
6.5 | 0.06164551
7 | 0.06166077
7.5 | 0.061203
8 | 0.06060791
8.5 | 0.06025696
9 | 0.06019592
9.5 | 0.05988693
10 | 0.0599556
10.5 | 0.05992889
11 | 0.05946732
11.5 | 0.05911255
12 | 0.05901337
12.5 | 0.05851746
13 | 0.05828476
13.5 | 0.05844879
14 | 0.0579567
14.5 | 0.05792618
15 | 0.05740738
15.5 | 0.05716324
16 | 0.05750275
y displacement (um) | Pore-pore probability
0 | 0.2390709
0.5 | 0.1264191
1 | 0.08082199
1.5 | 0.06491852
2 | 0.06587601
2.5 | 0.06578064
3 | 0.066185
3.5 | 0.06516647
4 | 0.06496811
4.5 | 0.06430817
5 | 0.06318283
5.5 | 0.06285095
6 | 0.06261444
6.5 | 0.06217194
7 | 0.06150055
7.5 | 0.06126785
8 | 0.0606041
8.5 | 0.05969238
9 | 0.06013107
9.5 | 0.06082916
10 | 0.06001663
10.5 | 0.05922318
11 | 0.05841064
11.5 | 0.05857086
12 | 0.05829239
12.5 | 0.05732346
13 | 0.05656815
13.5 | 0.05628586
14 | 0.05646896
14.5 | 0.05704498
15 | 0.05783463
15.5 | 0.05855942
16 | 0.05841064
z displacement (um) | Pore-pore probability
0 | 0.2390709
0.5 | 0.1358719
1 | 0.08734131
1.5 | 0.06785202
2 | 0.06505203
2.5 | 0.06495667
3 | 0.06596756
3.5 | 0.06557083
4 | 0.06494140625
4.5 | 0.06380844
5 | 0.06300354
5.5 | 0.06263733
6 | 0.06253815
6.5 | 0.06291962
7 | 0.06240082
7.5 | 0.06182098
8 | 0.06122589
8.5 | 0.06110382
9 | 0.06125259
9.5 | 0.06100845
10 | 0.06034851
10.5 | 0.05951309
11 | 0.05959702
11.5 | 0.05941391
12 | 0.0586853
12.5 | 0.05810165
13 | 0.05788422
13.5 | 0.05764008
14 | 0.05751419
14.5 | 0.05686951
15 | 0.05693436
15.5 | 0.05705643
16 | 0.05692291