## SpecificSurfaceArea
名称 / Name | 数值 / Value
输入结构 / Input Structure | 20260914_84
电解液相体积分数 / Electrolyte Volume Fraction | 0.2657814
颗粒相体积分数 / Particle Volume Fraction | 0.6726265
CBD相体积分数 / CBD Volume Fraction | 0.0615921
固体体素数量 / Solid Voxel Count | 176325
总界面面积 (um^2) / Total Interfacial Area (um^2) | 67550.75
总固体体积 (um^3) / Total Solid Volume (um^3) | 22040.625
比表面积 (1/um) / Specific Surface Area (1/um) | 3.064829
总集群数量 / Total Cluster Count | 1
最大颗粒集群体积 (voxel) / Largest Particle Cluster Volume (voxel) | 176325
未知颗粒集群数量 / Unknown Particle Cluster Count | 0
未知颗粒集群总体积 (voxel) / Total Unknown Particle Cluster Volume (voxel) | 0
未知颗粒体积分数 / Unknown Particle Volume Fraction | 0
归一化平均团簇体积 / Normalized Average Cluster Volume | 1
电子连接度 / Electronic Connectivity | 1
电解液相连通率 / Electrolyte Connectivity | 0.984987
是否贯通 / Percolating | 是 / Yes
曲折度τ / Tortuosity τ | 1.108712
等效当量颗粒粒径 (um) / Equivalent Particle Diameter (um) | 34.78632
瓶颈度 beta / Constrictivity (x) | 1
瓶颈半径 r_min (um) | 0.5
孔体半径 r_max (um) | 0.5
瓶颈度状态 / Constrictivity Status | ok
侵入入口 / Intrusion Inlet | low
球心邻域 / Center Connectivity | 26
算法版本 / Method | edt_critical_radii_closed_dilation_v2
半径采样 / Radius Sampling | All positive EDT values
Radius (um) | CPSD (total volume fraction) | MIP (total volume fraction)
0 | 0.2657814 | 0.2628326
0.5 | 0.2657814 | 0.2628326
0.7071068 | 0.03462601 | 0.0005645752
0.8660254 | 0.0004959106 | 0
1 | 0.0002250671 | 0
1.118034 | 0.0001945496 | 0
1.5 | 0 | 0
弦长分布 / Chord Length
Status | ok
Method | periodic_voxel_runs_v1
Pore label | 0
Voxel size (um) | 0.5
Periodic axes | xyz
Sample count | 39768
Mean (um) | 0.8759933
Population std (um) | 0.5814345
Quantile method | inverse_empirical_cdf
Axis | x
Window-spanning lines | 0
Full pore line policy | one_period_censored
Quantile | Length (um)
0.05 | 0.5
0.1 | 0.5
0.15 | 0.5
0.2 | 0.5
0.25 | 0.5
0.3 | 0.5
0.35 | 0.5
0.4 | 0.5
0.45 | 0.5
0.5 | 0.5
0.55 | 0.5
0.6 | 1
0.65 | 1
0.7 | 1
0.75 | 1
0.8 | 1
0.85 | 1.5
0.9 | 1.5
0.95 | 2
Length (um) | Count | Probability mass | CDF
0.5 | 22913 | 0.5761668 | 0.5761668
1 | 9526 | 0.2395393 | 0.8157061
1.5 | 4146 | 0.1042547 | 0.9199608
2 | 1755 | 0.04413096 | 0.9640917
2.5 | 778 | 0.01956347 | 0.9836552
3 | 372 | 0.009354255 | 0.9930095
3.5 | 163 | 0.004098773 | 0.9971082
4 | 76 | 0.001911084 | 0.9990193
4.5 | 23 | 0.0005783545 | 0.9995977
5 | 11 | 0.0002766043 | 0.9998743
5.5 | 2 | 5.029169e-05 | 0.9999246
6.5 | 2 | 5.029169e-05 | 0.9999749
7 | 1 | 2.514585e-05 | 1
球接触分布 / Spherical Contact
Status | ok
Method | periodic_solid_to_pore_edt_v1
Pore label | 0
Voxel size (um) | 0.5
Periodic axes | xyz
Sample count | 192471
Mean (um) | 0.6641697
Population std (um) | 0.3036261
Quantile method | inverse_empirical_cdf
Distance direction | solid_to_pore
Distance convention | voxel_center_to_voxel_center
Quantile | Length (um)
0.05 | 0.5
0.1 | 0.5
0.15 | 0.5
0.2 | 0.5
0.25 | 0.5
0.3 | 0.5
0.35 | 0.5
0.4 | 0.5
0.45 | 0.5
0.5 | 0.5
0.55 | 0.5
0.6 | 0.5
0.65 | 0.7071068
0.7 | 0.7071068
0.75 | 0.7071068
0.8 | 0.7071068
0.85 | 0.8660254
0.9 | 1.118034
0.95 | 1.414214
Length (um) | Count | Probability mass | CDF
0.5 | 123683 | 0.6426059 | 0.6426059
0.7071068 | 36615 | 0.1902365 | 0.8328424
0.8660254 | 5743 | 0.02983826 | 0.8626806
1 | 3799 | 0.01973804 | 0.8824187
1.118034 | 7881 | 0.04094643 | 0.9233651
1.224745 | 4164 | 0.02163443 | 0.9449995
1.414214 | 1737 | 0.009024736 | 0.9540242
1.5 | 3074 | 0.01597124 | 0.9699955
1.581139 | 1660 | 0.008624676 | 0.9786202
1.658312 | 1022 | 0.005309891 | 0.98393
1.732051 | 282 | 0.001465156 | 0.9853952
1.802776 | 714 | 0.00370965 | 0.9891049
1.870829 | 883 | 0.004587704 | 0.9936926
2 | 133 | 0.0006910132 | 0.9943836
2.061553 | 522 | 0.002712097 | 0.9970957
2.12132 | 183 | 0.0009507926 | 0.9980465
2.179449 | 95 | 0.0004935809 | 0.99854
2.236068 | 64 | 0.0003325176 | 0.9988726
2.291288 | 80 | 0.000415647 | 0.9992882
2.345208 | 46 | 0.000238997 | 0.9995272
2.44949 | 20 | 0.0001039118 | 0.9996311
2.5 | 23 | 0.0001194985 | 0.9997506
2.54951 | 28 | 0.0001454765 | 0.9998961
2.598076 | 7 | 3.636912e-05 | 0.9999325
2.692582 | 10 | 5.195588e-05 | 0.9999844
2.738613 | 2 | 1.039118e-05 | 0.9999948
2.872281 | 1 | 5.195588e-06 | 1
两点相关函数 / Two-Point Correlation
Status | ok
Method | periodic_fft_radial_shells_v1
Pore label | 0
Porosity | 0.2657814
Voxel size (um) | 0.5
Periodic axes | xyz
Radial bins | bin_0_origin_only; bin_k: (k-1)*h < distance <= k*h
Normalization | joint_probability; C(0)=porosity
Radius upper edge (um) | Pore-pore probability | Displacement count | Mean distance (um)
0 | 0.2657814 | 1 | 0
0.5 | 0.1206474 | 6 | 0.5
1 | 0.09024664 | 26 | 0.8235956
1.5 | 0.08195538 | 90 | 1.313303
2 | 0.08218401 | 134 | 1.766191
2.5 | 0.0820413 | 258 | 2.253291
3 | 0.0810369 | 410 | 2.770151
3.5 | 0.08048925 | 494 | 3.265115
4 | 0.07995792 | 690 | 3.741377
4.5 | 0.07942871 | 962 | 4.254797
5 | 0.07885004 | 1098 | 4.759989
5.5 | 0.07827646 | 1406 | 5.252971
6 | 0.07767125 | 1578 | 5.743306
6.5 | 0.07718782 | 2018 | 6.243088
7 | 0.07663355 | 2342 | 6.754523
7.5 | 0.07605494 | 2634 | 7.258808
8 | 0.07557533 | 2930 | 7.74816
8.5 | 0.07508045 | 3402 | 8.24276
9 | 0.07464123 | 3926 | 8.747226
9.5 | 0.07421961 | 4266 | 9.248753
10 | 0.07379237 | 4730 | 9.745648
10.5 | 0.07337675 | 5510 | 10.25421
11 | 0.0730381 | 5562 | 10.75425
11.5 | 0.07269533 | 6410 | 11.24499
12 | 0.07235401 | 6894 | 11.74507
12.5 | 0.07202194 | 7490 | 12.24414
13 | 0.07176228 | 8258 | 12.74442
13.5 | 0.07145969 | 8994 | 13.25285
14 | 0.07116998 | 9446 | 13.75428
14.5 | 0.07095095 | 9978 | 14.2483
15 | 0.07073342 | 11138 | 14.74781
15.5 | 0.07054933 | 11406 | 15.24523
16 | 0.07035565 | 12575 | 15.74338
16.5 | 0.07007296 | 12848 | 16.24802
17 | 0.06966422 | 12060 | 16.74981
17.5 | 0.06934398 | 11804 | 17.24779
18 | 0.0690317 | 11016 | 17.74665
18.5 | 0.06877631 | 10700 | 18.24765
19 | 0.06850987 | 9756 | 18.74616
19.5 | 0.06830796 | 9224 | 19.24436
20 | 0.06813059 | 8408 | 19.74275
20.5 | 0.06791848 | 7452 | 20.23495
21 | 0.06778462 | 7040 | 20.73669
21.5 | 0.06757094 | 5820 | 21.24199
22 | 0.0674343 | 4880 | 21.7372
22.5 | 0.06721459 | 3936 | 22.23025
23 | 0.06694435 | 2999 | 22.73344
23.5 | 0.06674025 | 2180 | 23.23696
24 | 0.06658724 | 1620 | 23.72792
24.5 | 0.06642865 | 1208 | 24.21513
25 | 0.06634976 | 942 | 24.73838
25.5 | 0.06623838 | 584 | 25.28237
26 | 0.06621245 | 284 | 25.76662
26.5 | 0.06615929 | 192 | 26.16873
27 | 0.06592714 | 104 | 26.67748
27.5 | 0.06598981 | 24 | 27.213
28 | 0.06661224 | 1 | 27.71281
x displacement (um) | Pore-pore probability
0 | 0.2657814
0.5 | 0.1140785
1 | 0.08493042
1.5 | 0.08182144
2 | 0.08389664
2.5 | 0.08260345
3 | 0.08233261
3.5 | 0.0816803
4 | 0.08111191
4.5 | 0.0801239
5 | 0.08101273
5.5 | 0.08040619
6 | 0.08004379
6.5 | 0.07895279
7 | 0.07968521
7.5 | 0.07917023
8 | 0.07915878
8.5 | 0.07850266
9 | 0.07799149
9.5 | 0.07839966
10 | 0.07843781
10.5 | 0.07870865
11 | 0.07773209
11.5 | 0.07750702
12 | 0.07784653
12.5 | 0.07824326
13 | 0.07760239
13.5 | 0.07732773
14 | 0.07775879
14.5 | 0.07833099
15 | 0.0772934
15.5 | 0.07759476
16 | 0.07859802
y displacement (um) | Pore-pore probability
0 | 0.2657814
0.5 | 0.1145058
1 | 0.08406067
1.5 | 0.08132553
2 | 0.08258057
2.5 | 0.0802269
3 | 0.07986832
3.5 | 0.07879257
4 | 0.07898712
4.5 | 0.0776062
5 | 0.07663727
5.5 | 0.07579422
6 | 0.07515335
6.5 | 0.07403564
7 | 0.07264709
7.5 | 0.07163239
8 | 0.0718689
8.5 | 0.07099915
9 | 0.07051468
9.5 | 0.0694809
10 | 0.0692215
10.5 | 0.06863022
11 | 0.06829071
11.5 | 0.06766891
12 | 0.06792831
12.5 | 0.06742477
13 | 0.06679153
13.5 | 0.066082
14 | 0.06627655
14.5 | 0.06591034
15 | 0.06647873
15.5 | 0.06591796875
16 | 0.06613922
z displacement (um) | Pore-pore probability
0 | 0.2657814
0.5 | 0.133358
1 | 0.08822632
1.5 | 0.07970428
2 | 0.08466721
2.5 | 0.08232498
3 | 0.08150482
3.5 | 0.08119965
4 | 0.08105087
4.5 | 0.08050537
5 | 0.0798912
5.5 | 0.07987976
6 | 0.07964325
6.5 | 0.07907486
7 | 0.07917404
7.5 | 0.07878113
8 | 0.078022
8.5 | 0.07727051
9 | 0.07681274
9.5 | 0.07711029
10 | 0.07724762
10.5 | 0.0771484375
11 | 0.07682419
11.5 | 0.07657623
12 | 0.07707596
12.5 | 0.07738113
13 | 0.07746124
13.5 | 0.07670212
14 | 0.07676697
14.5 | 0.07660294
15 | 0.07627106
15.5 | 0.07635498
16 | 0.07691193