## SpecificSurfaceArea
名称 / Name | 数值 / Value
输入结构 / Input Structure | 20260914_87
电解液相体积分数 / Electrolyte Volume Fraction | 0.2260017
颗粒相体积分数 / Particle Volume Fraction | 0.7283859
CBD相体积分数 / CBD Volume Fraction | 0.04561234
固体体素数量 / Solid Voxel Count | 190942
总界面面积 (um^2) / Total Interfacial Area (um^2) | 33979.75
总固体体积 (um^3) / Total Solid Volume (um^3) | 23867.75
比表面积 (1/um) / Specific Surface Area (1/um) | 1.423668
总集群数量 / Total Cluster Count | 3
最大颗粒集群体积 (voxel) / Largest Particle Cluster Volume (voxel) | 190927
未知颗粒集群数量 / Unknown Particle Cluster Count | 2
未知颗粒集群总体积 (voxel) / Total Unknown Particle Cluster Volume (voxel) | 15
未知颗粒体积分数 / Unknown Particle Volume Fraction | 7.855789e-05
归一化平均团簇体积 / Normalized Average Cluster Volume | 1
电子连接度 / Electronic Connectivity | 0.9999214
电解液相连通率 / Electrolyte Connectivity | 0.993434
是否贯通 / Percolating | 是 / Yes
曲折度τ / Tortuosity τ | 1.080883
等效当量颗粒粒径 (um) / Equivalent Particle Diameter (um) | 24.76836
瓶颈度 beta / Constrictivity (x) | 0.5
瓶颈半径 r_min (um) | 0.5
孔体半径 r_max (um) | 0.7071068
瓶颈度状态 / Constrictivity Status | ok
侵入入口 / Intrusion Inlet | low
球心邻域 / Center Connectivity | 26
算法版本 / Method | edt_critical_radii_closed_dilation_v2
半径采样 / Radius Sampling | All positive EDT values
Radius (um) | CPSD (total volume fraction) | MIP (total volume fraction)
0 | 0.2260017 | 0.2248535
0.5 | 0.2260017 | 0.2248535
0.7071068 | 0.1558876 | 0.01817703
0.8660254 | 0.06369019 | 0.002880096
1 | 0.039505 | 0.002147675
1.118034 | 0.02364731 | 0.0007705688
1.224745 | 0.003974915 | 0
1.414214 | 0.0009613037 | 0
1.5 | 0.0009040833 | 0
2 | 0 | 0
弦长分布 / Chord Length
Status | ok
Method | periodic_voxel_runs_v1
Pore label | 0
Voxel size (um) | 0.5
Periodic axes | xyz
Sample count | 21167
Mean (um) | 1.399466
Population std (um) | 1.152979
Quantile method | inverse_empirical_cdf
Axis | x
Window-spanning lines | 0
Full pore line policy | one_period_censored
Quantile | Length (um)
0.05 | 0.5
0.1 | 0.5
0.15 | 0.5
0.2 | 0.5
0.25 | 0.5
0.3 | 0.5
0.35 | 0.5
0.4 | 1
0.45 | 1
0.5 | 1
0.55 | 1
0.6 | 1.5
0.65 | 1.5
0.7 | 1.5
0.75 | 2
0.8 | 2
0.85 | 2.5
0.9 | 3
0.95 | 3.5
Length (um) | Count | Probability mass | CDF
0.5 | 7665 | 0.3621203 | 0.3621203
1 | 4883 | 0.2306893 | 0.5928096
1.5 | 3133 | 0.1480134 | 0.740823
2 | 1920 | 0.09070723 | 0.8315302
2.5 | 1252 | 0.05914867 | 0.8906789
3 | 782 | 0.0369443 | 0.9276232
3.5 | 510 | 0.02409411 | 0.9517173
4 | 333 | 0.01573204 | 0.9674493
4.5 | 225 | 0.01062975 | 0.9780791
5 | 153 | 0.007228233 | 0.9853073
5.5 | 116 | 0.005480229 | 0.9907875
6 | 66 | 0.003118061 | 0.9939056
6.5 | 39 | 0.001842491 | 0.9957481
7 | 29 | 0.001370057 | 0.9971182
7.5 | 27 | 0.00127557 | 0.9983937
8 | 11 | 0.0005196769 | 0.9989134
8.5 | 11 | 0.0005196769 | 0.9994331
9 | 3 | 0.0001417301 | 0.9995748
9.5 | 3 | 0.0001417301 | 0.9997165
10 | 3 | 0.0001417301 | 0.9998583
11 | 1 | 4.724335e-05 | 0.9999055
12 | 1 | 4.724335e-05 | 0.9999528
14 | 1 | 4.724335e-05 | 1
球接触分布 / Spherical Contact
Status | ok
Method | periodic_solid_to_pore_edt_v1
Pore label | 0
Voxel size (um) | 0.5
Periodic axes | xyz
Sample count | 202899
Mean (um) | 0.895118
Population std (um) | 0.5016383
Quantile method | inverse_empirical_cdf
Distance direction | solid_to_pore
Distance convention | voxel_center_to_voxel_center
Quantile | Length (um)
0.05 | 0.5
0.1 | 0.5
0.15 | 0.5
0.2 | 0.5
0.25 | 0.5
0.3 | 0.5
0.35 | 0.7071068
0.4 | 0.7071068
0.45 | 0.7071068
0.5 | 0.7071068
0.55 | 0.7071068
0.6 | 0.8660254
0.65 | 1
0.7 | 1
0.75 | 1.118034
0.8 | 1.118034
0.85 | 1.224745
0.9 | 1.5
0.95 | 1.870829
Length (um) | Count | Probability mass | CDF
0.5 | 70300 | 0.3464778 | 0.3464778
0.7071068 | 42544 | 0.2096807 | 0.5561585
0.8660254 | 17790 | 0.08767909 | 0.6438376
1 | 13789 | 0.06795992 | 0.7117975
1.118034 | 23784 | 0.1172209 | 0.8290184
1.224745 | 9138 | 0.04503719 | 0.8740556
1.414214 | 4934 | 0.02431752 | 0.8983731
1.5 | 4933 | 0.02431259 | 0.9226857
1.581139 | 2090 | 0.01030069 | 0.9329864
1.658312 | 1276 | 0.006288843 | 0.9392752
1.732051 | 375 | 0.00184821 | 0.9411234
1.802776 | 1052 | 0.005184846 | 0.9463083
1.870829 | 1372 | 0.006761985 | 0.9530702
2 | 447 | 0.002203067 | 0.9552733
2.061553 | 1280 | 0.006308557 | 0.9615819
2.12132 | 722 | 0.003558421 | 0.9651403
2.179449 | 380 | 0.001872853 | 0.9670131
2.236068 | 429 | 0.002114352 | 0.9691275
2.291288 | 659 | 0.003247921 | 0.9723754
2.345208 | 247 | 0.001217354 | 0.9735928
2.44949 | 285 | 0.00140464 | 0.9749974
2.5 | 501 | 0.002469209 | 0.9774666
2.54951 | 732 | 0.003607706 | 0.9810743
2.598076 | 279 | 0.001375068 | 0.9824494
2.692582 | 500 | 0.00246428 | 0.9849137
2.738613 | 293 | 0.001444068 | 0.9863577
2.828427 | 56 | 0.0002759994 | 0.9866337
2.872281 | 251 | 0.001237069 | 0.9878708
2.915476 | 243 | 0.00119764 | 0.9890685
2.95804 | 211 | 0.001039926 | 0.9901084
3 | 205 | 0.001010355 | 0.9911187
3.041381 | 151 | 0.0007442126 | 0.9918629
3.082207 | 247 | 0.001217354 | 0.9930803
3.162278 | 99 | 0.0004879275 | 0.9935682
3.201562 | 261 | 0.001286354 | 0.9948546
3.24037 | 94 | 0.0004632847 | 0.9953179
3.278719 | 48 | 0.0002365709 | 0.9955544
3.316625 | 52 | 0.0002562851 | 0.9958107
3.354102 | 138 | 0.0006801414 | 0.9964909
3.391165 | 79 | 0.0003893563 | 0.9968802
3.464102 | 9 | 4.435704e-05 | 0.9969246
3.5 | 138 | 0.0006801414 | 0.9976047
3.535534 | 114 | 0.0005618559 | 0.9981666
3.570714 | 59 | 0.0002907851 | 0.9984574
3.605551 | 22 | 0.0001084283 | 0.9985658
3.640055 | 69 | 0.0003400707 | 0.9989059
3.674235 | 70 | 0.0003449992 | 0.9992509
3.741657 | 22 | 0.0001084283 | 0.9993593
3.774917 | 21 | 0.0001034998 | 0.9994628
3.807887 | 18 | 8.871409e-05 | 0.9995515
3.840573 | 28 | 0.0001379997 | 0.9996895
3.905125 | 14 | 6.899985e-05 | 0.9997585
3.937004 | 23 | 0.0001133569 | 0.9998719
4 | 8 | 3.942848e-05 | 0.9999113
4.031129 | 12 | 5.914273e-05 | 0.9999704
4.062019 | 5 | 2.46428e-05 | 0.9999951
4.123106 | 1 | 4.928561e-06 | 1
两点相关函数 / Two-Point Correlation
Status | ok
Method | periodic_fft_radial_shells_v1
Pore label | 0
Porosity | 0.2260017
Voxel size (um) | 0.5
Periodic axes | xyz
Radial bins | bin_0_origin_only; bin_k: (k-1)*h < distance <= k*h
Normalization | joint_probability; C(0)=porosity
Radius upper edge (um) | Pore-pore probability | Displacement count | Mean distance (um)
0 | 0.2260017 | 1 | 0
0.5 | 0.1488253 | 6 | 0.5
1 | 0.1158961 | 26 | 0.8235956
1.5 | 0.0825765 | 90 | 1.313303
2 | 0.06492341 | 134 | 1.766191
2.5 | 0.05634006 | 258 | 2.253291
3 | 0.05465996 | 410 | 2.770151
3.5 | 0.05603951 | 494 | 3.265115
4 | 0.05682227 | 690 | 3.741377
4.5 | 0.05663826 | 962 | 4.254797
5 | 0.05600378 | 1098 | 4.759989
5.5 | 0.05544572 | 1406 | 5.252971
6 | 0.05509329 | 1578 | 5.743306
6.5 | 0.05478589 | 2018 | 6.243088
7 | 0.05450517 | 2342 | 6.754523
7.5 | 0.05414703 | 2634 | 7.258808
8 | 0.05382474 | 2930 | 7.74816
8.5 | 0.05349705 | 3402 | 8.24276
9 | 0.05320591 | 3926 | 8.747226
9.5 | 0.05296852 | 4266 | 9.248753
10 | 0.05278327 | 4730 | 9.745648
10.5 | 0.05260757 | 5510 | 10.25421
11 | 0.05241215 | 5562 | 10.75425
11.5 | 0.05218562 | 6410 | 11.24499
12 | 0.05190586 | 6894 | 11.74507
12.5 | 0.0517028 | 7490 | 12.24414
13 | 0.05154832 | 8258 | 12.74442
13.5 | 0.05140018 | 8994 | 13.25285
14 | 0.05124765 | 9446 | 13.75428
14.5 | 0.05108417 | 9978 | 14.2483
15 | 0.05093716 | 11138 | 14.74781
15.5 | 0.0508284 | 11406 | 15.24523
16 | 0.05069893 | 12575 | 15.74338
16.5 | 0.05056023 | 12848 | 16.24802
17 | 0.05040699 | 12060 | 16.74981
17.5 | 0.05026282 | 11804 | 17.24779
18 | 0.05012868 | 11016 | 17.74665
18.5 | 0.05001876 | 10700 | 18.24765
19 | 0.04992494 | 9756 | 18.74616
19.5 | 0.04985617 | 9224 | 19.24436
20 | 0.0498578 | 8408 | 19.74275
20.5 | 0.04984826 | 7452 | 20.23495
21 | 0.04985983 | 7040 | 20.73669
21.5 | 0.04982487 | 5820 | 21.24199
22 | 0.04968561 | 4880 | 21.7372
22.5 | 0.0495233 | 3936 | 22.23025
23 | 0.04931553 | 2999 | 22.73344
23.5 | 0.04917707 | 2180 | 23.23696
24 | 0.04906017 | 1620 | 23.72792
24.5 | 0.04902369 | 1208 | 24.21513
25 | 0.04896575 | 942 | 24.73838
25.5 | 0.04879921 | 584 | 25.28237
26 | 0.04858229 | 284 | 25.76662
26.5 | 0.04855033 | 192 | 26.16873
27 | 0.04864553 | 104 | 26.67748
27.5 | 0.04899438 | 24 | 27.213
28 | 0.04927063 | 1 | 27.71281
x displacement (um) | Pore-pore probability
0 | 0.2260017
0.5 | 0.145256
1 | 0.09713364
1.5 | 0.07071686
2 | 0.05905151
2.5 | 0.05513382
3 | 0.05766296
3.5 | 0.05763245
4 | 0.05742645
4.5 | 0.05667496
5 | 0.05639648
5.5 | 0.05608368
6 | 0.05574799
6.5 | 0.05565643
7 | 0.05558014
7.5 | 0.05490112
8 | 0.05376434
8.5 | 0.05286789
9 | 0.05288315
9.5 | 0.05376816
10 | 0.05437851
10.5 | 0.05423737
11 | 0.05365753
11.5 | 0.052734375
12 | 0.05170441
12.5 | 0.05122757
13 | 0.0517578125
13.5 | 0.05127335
14 | 0.05080795
14.5 | 0.04995728
15 | 0.04978561
15.5 | 0.04982376
16 | 0.05031586
y displacement (um) | Pore-pore probability
0 | 0.2260017
0.5 | 0.14925
1 | 0.1013184
1.5 | 0.07378769
2 | 0.05974197
2.5 | 0.05443573
3 | 0.05553055
3.5 | 0.05725098
4 | 0.05817032
4.5 | 0.05748367
5 | 0.0565834
5.5 | 0.05490494
6 | 0.05353165
6.5 | 0.05252075
7 | 0.05259323
7.5 | 0.05303192
8 | 0.05349731
8.5 | 0.05392838
9 | 0.05397415
9.5 | 0.05353165
10 | 0.05267334
10.5 | 0.05125427
11 | 0.04970932
11.5 | 0.04933548
12 | 0.04927826
12.5 | 0.04976654
13 | 0.05020142
13.5 | 0.05052185
14 | 0.05020142
14.5 | 0.04927063
15 | 0.04850006
15.5 | 0.04838181
16 | 0.0486145
z displacement (um) | Pore-pore probability
0 | 0.2260017
0.5 | 0.1519699
1 | 0.1055412
1.5 | 0.07738876
2 | 0.06254196
2.5 | 0.05633163
3 | 0.05579376
3.5 | 0.05651855
4 | 0.05689621
4.5 | 0.05631638
5 | 0.05604553
5.5 | 0.05545044
6 | 0.0548439
6.5 | 0.0548439
7 | 0.05472565
7.5 | 0.05536652
8 | 0.05608368
8.5 | 0.05589294
9 | 0.05489349
9.5 | 0.05329514
10 | 0.05220795
10.5 | 0.05160904
11 | 0.05108261
11.5 | 0.05099106
12 | 0.05134201
12.5 | 0.05113983
13 | 0.05111694
13.5 | 0.05198288
14 | 0.05331039
14.5 | 0.05410004
15 | 0.05469513
15.5 | 0.05525208
16 | 0.05537415