## SpecificSurfaceArea
名称 / Name | 数值 / Value
输入结构 / Input Structure | 20260915_02
电解液相体积分数 / Electrolyte Volume Fraction | 0.2558174
颗粒相体积分数 / Particle Volume Fraction | 0.6819611
CBD相体积分数 / CBD Volume Fraction | 0.06222153
固体体素数量 / Solid Voxel Count | 178772
总界面面积 (um^2) / Total Interfacial Area (um^2) | 40874.75
总固体体积 (um^3) / Total Solid Volume (um^3) | 22346.5
比表面积 (1/um) / Specific Surface Area (1/um) | 1.829134
总集群数量 / Total Cluster Count | 1
最大颗粒集群体积 (voxel) / Largest Particle Cluster Volume (voxel) | 178772
未知颗粒集群数量 / Unknown Particle Cluster Count | 0
未知颗粒集群总体积 (voxel) / Total Unknown Particle Cluster Volume (voxel) | 0
未知颗粒体积分数 / Unknown Particle Volume Fraction | 0
归一化平均团簇体积 / Normalized Average Cluster Volume | 1
电子连接度 / Electronic Connectivity | 1
电解液相连通率 / Electrolyte Connectivity | 0.9939011
是否贯通 / Percolating | 是 / Yes
曲折度τ / Tortuosity τ | 1.072323
等效当量颗粒粒径 (um) / Equivalent Particle Diameter (um) | 34.9465
瓶颈度 beta / Constrictivity (x) | 0.5
瓶颈半径 r_min (um) | 0.5
孔体半径 r_max (um) | 0.7071068
瓶颈度状态 / Constrictivity Status | ok
侵入入口 / Intrusion Inlet | low
球心邻域 / Center Connectivity | 26
算法版本 / Method | edt_critical_radii_closed_dilation_v2
半径采样 / Radius Sampling | All positive EDT values
Radius (um) | CPSD (total volume fraction) | MIP (total volume fraction)
0 | 0.2558174 | 0.2545471
0.5 | 0.2558174 | 0.2545471
0.7071068 | 0.1662636 | 0.02232361
0.8660254 | 0.05688858 | 0.001441956
1 | 0.03527069 | 0.0005607605
1.118034 | 0.01808929 | 0.0001449585
1.224745 | 0.00182724 | 0
1.414214 | 0.0003433228 | 0
1.5 | 0 | 0
弦长分布 / Chord Length
Status | ok
Method | periodic_voxel_runs_v1
Pore label | 0
Voxel size (um) | 0.5
Periodic axes | xyz
Sample count | 23696
Mean (um) | 1.415028
Population std (um) | 1.161024
Quantile method | inverse_empirical_cdf
Axis | x
Window-spanning lines | 0
Full pore line policy | one_period_censored
Quantile | Length (um)
0.05 | 0.5
0.1 | 0.5
0.15 | 0.5
0.2 | 0.5
0.25 | 0.5
0.3 | 0.5
0.35 | 0.5
0.4 | 1
0.45 | 1
0.5 | 1
0.55 | 1
0.6 | 1.5
0.65 | 1.5
0.7 | 1.5
0.75 | 2
0.8 | 2
0.85 | 2.5
0.9 | 3
0.95 | 3.5
Length (um) | Count | Probability mass | CDF
0.5 | 8428 | 0.3556718 | 0.3556718
1 | 5494 | 0.2318535 | 0.5875253
1.5 | 3470 | 0.1464382 | 0.7339635
2 | 2198 | 0.09275827 | 0.8267218
2.5 | 1470 | 0.06203579 | 0.8887576
3 | 891 | 0.03760128 | 0.9263589
3.5 | 574 | 0.0242235 | 0.9505824
4 | 360 | 0.01519244 | 0.9657748
4.5 | 262 | 0.01105672 | 0.9768315
5 | 178 | 0.007511816 | 0.9843433
5.5 | 151 | 0.006372384 | 0.9907157
6 | 75 | 0.003165091 | 0.9938808
6.5 | 57 | 0.002405469 | 0.9962863
7 | 28 | 0.001181634 | 0.9974679
7.5 | 18 | 0.0007596219 | 0.9982275
8 | 16 | 0.0006752194 | 0.9989028
8.5 | 9 | 0.0003798109 | 0.9992826
9 | 6 | 0.0002532073 | 0.9995358
9.5 | 3 | 0.0001266036 | 0.9996624
10 | 4 | 0.0001688049 | 0.9998312
10.5 | 1 | 4.220122e-05 | 0.9998734
11.5 | 1 | 4.220122e-05 | 0.9999156
12 | 1 | 4.220122e-05 | 0.9999578
12.5 | 1 | 4.220122e-05 | 1
球接触分布 / Spherical Contact
Status | ok
Method | periodic_solid_to_pore_edt_v1
Pore label | 0
Voxel size (um) | 0.5
Periodic axes | xyz
Sample count | 195083
Mean (um) | 0.8536225
Population std (um) | 0.4967567
Quantile method | inverse_empirical_cdf
Distance direction | solid_to_pore
Distance convention | voxel_center_to_voxel_center
Quantile | Length (um)
0.05 | 0.5
0.1 | 0.5
0.15 | 0.5
0.2 | 0.5
0.25 | 0.5
0.3 | 0.5
0.35 | 0.5
0.4 | 0.5
0.45 | 0.7071068
0.5 | 0.7071068
0.55 | 0.7071068
0.6 | 0.7071068
0.65 | 0.8660254
0.7 | 0.8660254
0.75 | 1
0.8 | 1.118034
0.85 | 1.224745
0.9 | 1.5
0.95 | 1.870829
Length (um) | Count | Probability mass | CDF
0.5 | 79589 | 0.4079751 | 0.4079751
0.7071068 | 41997 | 0.2152776 | 0.6232527
0.8660254 | 15550 | 0.07970966 | 0.7029623
1 | 11239 | 0.05761138 | 0.7605737
1.118034 | 16922 | 0.08674257 | 0.8473163
1.224745 | 6555 | 0.03360108 | 0.8809174
1.414214 | 3212 | 0.01646479 | 0.8973821
1.5 | 3959 | 0.02029393 | 0.9176761
1.581139 | 1966 | 0.01007776 | 0.9277538
1.658312 | 1420 | 0.007278953 | 0.9350328
1.732051 | 458 | 0.002347719 | 0.9373805
1.802776 | 1202 | 0.00616148 | 0.943542
1.870829 | 1749 | 0.008965415 | 0.9525074
2 | 357 | 0.00182999 | 0.9543374
2.061553 | 1480 | 0.007586514 | 0.9619239
2.12132 | 796 | 0.004080315 | 0.9660042
2.179449 | 456 | 0.002337467 | 0.9683417
2.236068 | 445 | 0.00228108 | 0.9706228
2.291288 | 739 | 0.003788131 | 0.9744109
2.345208 | 334 | 0.001712092 | 0.976123
2.44949 | 314 | 0.001609571 | 0.9777326
2.5 | 431 | 0.002209316 | 0.9799419
2.54951 | 763 | 0.003911156 | 0.983853
2.598076 | 288 | 0.001476295 | 0.9853293
2.692582 | 527 | 0.002701414 | 0.9880307
2.738613 | 272 | 0.001394278 | 0.989425
2.828427 | 71 | 0.0003639477 | 0.989789
2.872281 | 231 | 0.001184111 | 0.9909731
2.915476 | 209 | 0.001071339 | 0.9920444
2.95804 | 172 | 0.000881676 | 0.9929261
3 | 118 | 0.0006048707 | 0.993531
3.041381 | 91 | 0.0004664681 | 0.9939974
3.082207 | 194 | 0.0009944485 | 0.9949919
3.162278 | 62 | 0.0003178134 | 0.9953097
3.201562 | 195 | 0.0009995745 | 0.9963093
3.24037 | 68 | 0.0003485696 | 0.9966578
3.278719 | 36 | 0.0001845368 | 0.9968424
3.316625 | 35 | 0.0001794108 | 0.9970218
3.354102 | 98 | 0.0005023503 | 0.9975241
3.391165 | 45 | 0.000230671 | 0.9977548
3.464102 | 12 | 6.151228e-05 | 0.9978163
3.5 | 61 | 0.0003126874 | 0.998129
3.535534 | 81 | 0.0004152079 | 0.9985442
3.570714 | 32 | 0.0001640327 | 0.9987082
3.605551 | 13 | 6.66383e-05 | 0.9987749
3.640055 | 46 | 0.0002357971 | 0.9990107
3.674235 | 40 | 0.0002050409 | 0.9992157
3.741657 | 17 | 8.71424e-05 | 0.9993029
3.774917 | 21 | 0.0001076465 | 0.9994105
3.807887 | 8 | 4.100819e-05 | 0.9994515
3.840573 | 23 | 0.0001178985 | 0.9995694
3.905125 | 14 | 7.176433e-05 | 0.9996412
3.937004 | 21 | 0.0001076465 | 0.9997488
4 | 4 | 2.050409e-05 | 0.9997693
4.031129 | 16 | 8.201637e-05 | 0.9998513
4.062019 | 11 | 5.638626e-05 | 0.9999077
4.092676 | 5 | 2.563012e-05 | 0.9999334
4.123106 | 3 | 1.537807e-05 | 0.9999487
4.153312 | 4 | 2.050409e-05 | 0.9999692
4.1833 | 3 | 1.537807e-05 | 0.9999846
4.272002 | 1 | 5.126023e-06 | 0.9999897
4.301163 | 1 | 5.126023e-06 | 0.9999949
4.330127 | 1 | 5.126023e-06 | 1
两点相关函数 / Two-Point Correlation
Status | ok
Method | periodic_fft_radial_shells_v1
Pore label | 0
Porosity | 0.2558174
Voxel size (um) | 0.5
Periodic axes | xyz
Radial bins | bin_0_origin_only; bin_k: (k-1)*h < distance <= k*h
Normalization | joint_probability; C(0)=porosity
Radius upper edge (um) | Pore-pore probability | Displacement count | Mean distance (um)
0 | 0.2558174 | 1 | 0
0.5 | 0.1658274 | 6 | 0.5
1 | 0.1290621 | 26 | 0.8235956
1.5 | 0.09523112 | 90 | 1.313303
2 | 0.07984315 | 134 | 1.766191
2.5 | 0.07443545 | 258 | 2.253291
3 | 0.07380042 | 410 | 2.770151
3.5 | 0.07466987 | 494 | 3.265115
4 | 0.07480453 | 690 | 3.741377
4.5 | 0.07418976 | 962 | 4.254797
5 | 0.07333935 | 1098 | 4.759989
5.5 | 0.07259026 | 1406 | 5.252971
6 | 0.07193174 | 1578 | 5.743306
6.5 | 0.07130858 | 2018 | 6.243088
7 | 0.07065309 | 2342 | 6.754523
7.5 | 0.07009473 | 2634 | 7.258808
8 | 0.06960554 | 2930 | 7.74816
8.5 | 0.0691617 | 3402 | 8.24276
9 | 0.06868135 | 3926 | 8.747226
9.5 | 0.0681531 | 4266 | 9.248753
10 | 0.06759834 | 4730 | 9.745648
10.5 | 0.06716681 | 5510 | 10.25421
11 | 0.0667821 | 5562 | 10.75425
11.5 | 0.06641404 | 6410 | 11.24499
12 | 0.06606524 | 6894 | 11.74507
12.5 | 0.06579764 | 7490 | 12.24414
13 | 0.06553419 | 8258 | 12.74442
13.5 | 0.06529737 | 8994 | 13.25285
14 | 0.06501947 | 9446 | 13.75428
14.5 | 0.06473165 | 9978 | 14.2483
15 | 0.06452086 | 11138 | 14.74781
15.5 | 0.06438267 | 11406 | 15.24523
16 | 0.06429951 | 12575 | 15.74338
16.5 | 0.06422747 | 12848 | 16.24802
17 | 0.0641461 | 12060 | 16.74981
17.5 | 0.06412269 | 11804 | 17.24779
18 | 0.06413928 | 11016 | 17.74665
18.5 | 0.06418403 | 10700 | 18.24765
19 | 0.06422504 | 9756 | 18.74616
19.5 | 0.06424817 | 9224 | 19.24436
20 | 0.06432126 | 8408 | 19.74275
20.5 | 0.06437177 | 7452 | 20.23495
21 | 0.06443719 | 7040 | 20.73669
21.5 | 0.06450204 | 5820 | 21.24199
22 | 0.06456636 | 4880 | 21.7372
22.5 | 0.06461873 | 3936 | 22.23025
23 | 0.06476138 | 2999 | 22.73344
23.5 | 0.06497453 | 2180 | 23.23696
24 | 0.06517296 | 1620 | 23.72792
24.5 | 0.06533415 | 1208 | 24.21513
25 | 0.06537247 | 942 | 24.73838
25.5 | 0.06538778 | 584 | 25.28237
26 | 0.06547074 | 284 | 25.76662
26.5 | 0.06572946 | 192 | 26.16873
27 | 0.06619681 | 104 | 26.67748
27.5 | 0.06650416 | 24 | 27.213
28 | 0.06704712 | 1 | 27.71281
x displacement (um) | Pore-pore probability
0 | 0.2558174
0.5 | 0.1654243
1 | 0.1128578
1.5 | 0.08559418
2 | 0.07593536
2.5 | 0.07287979
3 | 0.07459641
3.5 | 0.07492447
4 | 0.07484436
4.5 | 0.07303238
5 | 0.07186508
5.5 | 0.07154846
6 | 0.07110977
6.5 | 0.07065964
7 | 0.07045746
7.5 | 0.06989288
8 | 0.06882858
8.5 | 0.06761932
9 | 0.06668854
9.5 | 0.06677628
10 | 0.06632233
10.5 | 0.06613541
11 | 0.06588745
11.5 | 0.06509781
12 | 0.06371307
12.5 | 0.06276703
13 | 0.06197739
13.5 | 0.06138992
14 | 0.06175613
14.5 | 0.06171417
15 | 0.06176376
15.5 | 0.0616188
16 | 0.06163788
y displacement (um) | Pore-pore probability
0 | 0.2558174
0.5 | 0.1636276
1 | 0.111351
1.5 | 0.08548737
2 | 0.07638931
2.5 | 0.07520294
3 | 0.07758713
3.5 | 0.07754517
4 | 0.07688141
4.5 | 0.07611084
5 | 0.0762825
5.5 | 0.07618332
6 | 0.07463455
6.5 | 0.07266998
7 | 0.07113647
7.5 | 0.0703392
8 | 0.07024002
8.5 | 0.07028198
9 | 0.07067871
9.5 | 0.07004166
10 | 0.0691185
10.5 | 0.06905365
11 | 0.06920624
11.5 | 0.06931686
12 | 0.06900406
12.5 | 0.06806564
13 | 0.06674957
13.5 | 0.06653976
14 | 0.06650925
14.5 | 0.06615067
15 | 0.06582642
15.5 | 0.06585693
16 | 0.06596375
z displacement (um) | Pore-pore probability
0 | 0.2558174
0.5 | 0.1684303
1 | 0.1169968
1.5 | 0.08937454
2 | 0.07777023
2.5 | 0.07357407
3 | 0.07427216
3.5 | 0.07431793
4 | 0.07485199
4.5 | 0.07450867
5 | 0.07451248
5.5 | 0.07343674
6 | 0.07219696
6.5 | 0.07145309
7 | 0.0712738
7.5 | 0.070961
8 | 0.07049561
8.5 | 0.0695343
9 | 0.06916046
9.5 | 0.06889343
10 | 0.06895065
10.5 | 0.06851959
11 | 0.06837463
11.5 | 0.06845474
12 | 0.06849289
12.5 | 0.06823349
13 | 0.06784439
13.5 | 0.06701279
14 | 0.06614685
14.5 | 0.06555939
15 | 0.06557083
15.5 | 0.06523895
16 | 0.06508636