## SpecificSurfaceArea
名称 / Name | 数值 / Value
输入结构 / Input Structure | 20260915_11
电解液相体积分数 / Electrolyte Volume Fraction | 0.3222923
颗粒相体积分数 / Particle Volume Fraction | 0.5927849
CBD相体积分数 / CBD Volume Fraction | 0.08492279
固体体素数量 / Solid Voxel Count | 155395
总界面面积 (um^2) / Total Interfacial Area (um^2) | 38839.75
总固体体积 (um^3) / Total Solid Volume (um^3) | 19424.375
比表面积 (1/um) / Specific Surface Area (1/um) | 1.999537
总集群数量 / Total Cluster Count | 10
最大颗粒集群体积 (voxel) / Largest Particle Cluster Volume (voxel) | 155318
未知颗粒集群数量 / Unknown Particle Cluster Count | 9
未知颗粒集群总体积 (voxel) / Total Unknown Particle Cluster Volume (voxel) | 77
未知颗粒体积分数 / Unknown Particle Volume Fraction | 0.0004955114
归一化平均团簇体积 / Normalized Average Cluster Volume | 1
电子连接度 / Electronic Connectivity | 0.999749
电解液相连通率 / Electrolyte Connectivity | 0.9951117
是否贯通 / Percolating | 是 / Yes
曲折度τ / Tortuosity τ | 1.052599
等效当量颗粒粒径 (um) / Equivalent Particle Diameter (um) | 15.48042
瓶颈度 beta / Constrictivity (x) | 1
瓶颈半径 r_min (um) | 0.7071068
孔体半径 r_max (um) | 0.7071068
瓶颈度状态 / Constrictivity Status | ok
侵入入口 / Intrusion Inlet | low
球心邻域 / Center Connectivity | 26
算法版本 / Method | edt_critical_radii_closed_dilation_v2
半径采样 / Radius Sampling | All positive EDT values
Radius (um) | CPSD (total volume fraction) | MIP (total volume fraction)
0 | 0.3222923 | 0.3208694
0.5 | 0.3222923 | 0.3208694
0.7071068 | 0.2475662 | 0.2131233
0.8660254 | 0.1401939 | 0.01161575
1 | 0.1033707 | 0.00528717
1.118034 | 0.07569122 | 0.002628326
1.224745 | 0.0234375 | 0
1.414214 | 0.01002884 | 0
1.5 | 0.006435394 | 0
2 | 0 | 0
弦长分布 / Chord Length
Status | ok
Method | periodic_voxel_runs_v1
Pore label | 0
Voxel size (um) | 0.5
Periodic axes | xyz
Sample count | 26247
Mean (um) | 1.60946
Population std (um) | 1.441101
Quantile method | inverse_empirical_cdf
Axis | x
Window-spanning lines | 0
Full pore line policy | one_period_censored
Quantile | Length (um)
0.05 | 0.5
0.1 | 0.5
0.15 | 0.5
0.2 | 0.5
0.25 | 0.5
0.3 | 0.5
0.35 | 1
0.4 | 1
0.45 | 1
0.5 | 1
0.55 | 1.5
0.6 | 1.5
0.65 | 1.5
0.7 | 2
0.75 | 2
0.8 | 2.5
0.85 | 3
0.9 | 3.5
0.95 | 4.5
Length (um) | Count | Probability mass | CDF
0.5 | 9048 | 0.3447251 | 0.3447251
1 | 5365 | 0.2044043 | 0.5491294
1.5 | 3484 | 0.132739 | 0.6818684
2 | 2457 | 0.0936107 | 0.7754791
2.5 | 1635 | 0.06229283 | 0.8377719
3 | 1225 | 0.046672 | 0.8844439
3.5 | 892 | 0.03398484 | 0.9184288
4 | 633 | 0.02411704 | 0.9425458
4.5 | 378 | 0.01440165 | 0.9569475
5 | 315 | 0.01200137 | 0.9689488
5.5 | 226 | 0.008610508 | 0.9775593
6 | 170 | 0.006476931 | 0.9840363
6.5 | 113 | 0.004305254 | 0.9883415
7 | 103 | 0.003924258 | 0.9922658
7.5 | 59 | 0.002247876 | 0.9945137
8 | 39 | 0.001485884 | 0.9959995
8.5 | 26 | 0.0009905894 | 0.9969901
9 | 19 | 0.0007238923 | 0.997714
9.5 | 16 | 0.0006095935 | 0.9983236
10 | 13 | 0.0004952947 | 0.9988189
10.5 | 4 | 0.0001523984 | 0.9989713
11 | 11 | 0.0004190955 | 0.9993904
11.5 | 5 | 0.000190498 | 0.9995809
12 | 2 | 7.619918e-05 | 0.9996571
12.5 | 1 | 3.809959e-05 | 0.9996952
13.5 | 1 | 3.809959e-05 | 0.9997333
14 | 1 | 3.809959e-05 | 0.9997714
14.5 | 2 | 7.619918e-05 | 0.9998476
15 | 1 | 3.809959e-05 | 0.9998857
15.5 | 3 | 0.0001142988 | 1
球接触分布 / Spherical Contact
Status | ok
Method | periodic_solid_to_pore_edt_v1
Pore label | 0
Voxel size (um) | 0.5
Periodic axes | xyz
Sample count | 177657
Mean (um) | 0.7400259
Population std (um) | 0.2954538
Quantile method | inverse_empirical_cdf
Distance direction | solid_to_pore
Distance convention | voxel_center_to_voxel_center
Quantile | Length (um)
0.05 | 0.5
0.1 | 0.5
0.15 | 0.5
0.2 | 0.5
0.25 | 0.5
0.3 | 0.5
0.35 | 0.5
0.4 | 0.5
0.45 | 0.5
0.5 | 0.7071068
0.55 | 0.7071068
0.6 | 0.7071068
0.65 | 0.7071068
0.7 | 0.8660254
0.75 | 0.8660254
0.8 | 1
0.85 | 1.118034
0.9 | 1.118034
0.95 | 1.414214
Length (um) | Count | Probability mass | CDF
0.5 | 81317 | 0.4577191 | 0.4577191
0.7071068 | 40174 | 0.2261324 | 0.6838515
0.8660254 | 14656 | 0.08249605 | 0.7663475
1 | 10527 | 0.05925463 | 0.8256021
1.118034 | 15843 | 0.08917746 | 0.9147796
1.224745 | 5835 | 0.03284419 | 0.9476238
1.414214 | 3416 | 0.01922806 | 0.9668519
1.5 | 2935 | 0.0165206 | 0.9833725
1.581139 | 1127 | 0.006343685 | 0.9897161
1.658312 | 672 | 0.00378257 | 0.9934987
1.732051 | 152 | 0.0008555813 | 0.9943543
1.802776 | 376 | 0.002116438 | 0.9964707
1.870829 | 319 | 0.001795595 | 0.9982663
2 | 28 | 0.0001576071 | 0.9984239
2.061553 | 138 | 0.0007767777 | 0.9992007
2.12132 | 50 | 0.0002814412 | 0.9994821
2.179449 | 21 | 0.0001182053 | 0.9996004
2.236068 | 24 | 0.0001350918 | 0.9997354
2.291288 | 18 | 0.0001013188 | 0.9998368
2.345208 | 11 | 6.191706e-05 | 0.9998987
2.44949 | 3 | 1.688647e-05 | 0.9999156
2.5 | 8 | 4.503059e-05 | 0.9999606
2.54951 | 5 | 2.814412e-05 | 0.9999887
2.598076 | 1 | 5.628824e-06 | 0.9999944
2.692582 | 1 | 5.628824e-06 | 1
两点相关函数 / Two-Point Correlation
Status | ok
Method | periodic_fft_radial_shells_v1
Pore label | 0
Porosity | 0.3222923
Voxel size (um) | 0.5
Periodic axes | xyz
Radial bins | bin_0_origin_only; bin_k: (k-1)*h < distance <= k*h
Normalization | joint_probability; C(0)=porosity
Radius upper edge (um) | Pore-pore probability | Displacement count | Mean distance (um)
0 | 0.3222923 | 1 | 0
0.5 | 0.2266719 | 6 | 0.5
1 | 0.1877588 | 26 | 0.8235956
1.5 | 0.1480498 | 90 | 1.313303
2 | 0.1266118 | 134 | 1.766191
2.5 | 0.1153582 | 258 | 2.253291
3 | 0.1106796 | 410 | 2.770151
3.5 | 0.1097388 | 494 | 3.265115
4 | 0.1096777 | 690 | 3.741377
4.5 | 0.1092303 | 962 | 4.254797
5 | 0.1081997 | 1098 | 4.759989
5.5 | 0.1070617 | 1406 | 5.252971
6 | 0.1060842 | 1578 | 5.743306
6.5 | 0.1052002 | 2018 | 6.243088
7 | 0.1044685 | 2342 | 6.754523
7.5 | 0.1039466 | 2634 | 7.258808
8 | 0.1035528 | 2930 | 7.74816
8.5 | 0.1033162 | 3402 | 8.24276
9 | 0.1032103 | 3926 | 8.747226
9.5 | 0.1031535 | 4266 | 9.248753
10 | 0.103145 | 4730 | 9.745648
10.5 | 0.1031891 | 5510 | 10.25421
11 | 0.1032284 | 5562 | 10.75425
11.5 | 0.1033022 | 6410 | 11.24499
12 | 0.1034097 | 6894 | 11.74507
12.5 | 0.1035234 | 7490 | 12.24414
13 | 0.1036514 | 8258 | 12.74442
13.5 | 0.1037576 | 8994 | 13.25285
14 | 0.1038662 | 9446 | 13.75428
14.5 | 0.1038956 | 9978 | 14.2483
15 | 0.103874 | 11138 | 14.74781
15.5 | 0.1038199 | 11406 | 15.24523
16 | 0.103824 | 12575 | 15.74338
16.5 | 0.1038829 | 12848 | 16.24802
17 | 0.1039724 | 12060 | 16.74981
17.5 | 0.1040257 | 11804 | 17.24779
18 | 0.1040617 | 11016 | 17.74665
18.5 | 0.1040392 | 10700 | 18.24765
19 | 0.1039323 | 9756 | 18.74616
19.5 | 0.1038016 | 9224 | 19.24436
20 | 0.1036817 | 8408 | 19.74275
20.5 | 0.1036049 | 7452 | 20.23495
21 | 0.1035348 | 7040 | 20.73669
21.5 | 0.1035444 | 5820 | 21.24199
22 | 0.1035762 | 4880 | 21.7372
22.5 | 0.1036208 | 3936 | 22.23025
23 | 0.1035027 | 2999 | 22.73344
23.5 | 0.1031508 | 2180 | 23.23696
24 | 0.1027015 | 1620 | 23.72792
24.5 | 0.1024332 | 1208 | 24.21513
25 | 0.1025328 | 942 | 24.73838
25.5 | 0.1028263 | 584 | 25.28237
26 | 0.1028183 | 284 | 25.76662
26.5 | 0.1027506 | 192 | 26.16873
27 | 0.101797 | 104 | 26.67748
27.5 | 0.1007252 | 24 | 27.213
28 | 0.09998322 | 1 | 27.71281
x displacement (um) | Pore-pore probability
0 | 0.3222923
0.5 | 0.222168
1 | 0.1656837
1.5 | 0.1332054
2 | 0.1195145
2.5 | 0.1126785
3 | 0.1116753
3.5 | 0.110569
4 | 0.11026
4.5 | 0.1099319
5 | 0.1091118
5.5 | 0.1084633
6 | 0.1073303
6.5 | 0.105957
7 | 0.1047897
7.5 | 0.1041718
8 | 0.1032829
8.5 | 0.102272
9 | 0.1014175
9.5 | 0.1022453
10 | 0.1028824
10.5 | 0.1038704
11 | 0.1046944
11.5 | 0.1055069
12 | 0.1058502
12.5 | 0.1061249
13 | 0.1068611
13.5 | 0.1076241
14 | 0.1070099
14.5 | 0.1066284
15 | 0.1059685
15.5 | 0.1049614
16 | 0.1043167
y displacement (um) | Pore-pore probability
0 | 0.3222923
0.5 | 0.2225647
1 | 0.1655083
1.5 | 0.1320877
2 | 0.1172714
2.5 | 0.110569
3 | 0.1098633
3.5 | 0.1091652
4 | 0.1090202
4.5 | 0.1074104
5 | 0.1061668
5.5 | 0.1056213
6 | 0.1066437
6.5 | 0.107296
7 | 0.1074905
7.5 | 0.1067238
8 | 0.1061707
8.5 | 0.1058769
9 | 0.1054726
9.5 | 0.1049309
10 | 0.1042213
10.5 | 0.1038704
11 | 0.1042633
11.5 | 0.104763
12 | 0.1051674
12.5 | 0.1054115
13 | 0.105442
13.5 | 0.1051331
14 | 0.1046562
14.5 | 0.1037903
15 | 0.1027832
15.5 | 0.1027222
16 | 0.1028137
z displacement (um) | Pore-pore probability
0 | 0.3222923
0.5 | 0.2352829
1 | 0.1829529
1.5 | 0.1454659
2 | 0.1264496
2.5 | 0.1127663
3 | 0.1102829
3.5 | 0.1070099
4 | 0.1086578
4.5 | 0.108284
5 | 0.1079407
5.5 | 0.1069336
6 | 0.105732
6.5 | 0.1045837
7 | 0.1038933
7.5 | 0.1036758
8 | 0.1035347
8.5 | 0.1037331
9 | 0.1029587
9.5 | 0.1022758
10 | 0.1018677
10.5 | 0.1017838
11 | 0.1019173
11.5 | 0.102047
12 | 0.1025543
12.5 | 0.1030807
13 | 0.103157
13.5 | 0.1031532
14 | 0.1028175
14.5 | 0.1020699
15 | 0.1015739
15.5 | 0.1008682
16 | 0.1004791