## SpecificSurfaceArea
名称 / Name | 数值 / Value
输入结构 / Input Structure | 20260915_13
电解液相体积分数 / Electrolyte Volume Fraction | 0.2339134
颗粒相体积分数 / Particle Volume Fraction | 0.7220573
CBD相体积分数 / CBD Volume Fraction | 0.04402924
固体体素数量 / Solid Voxel Count | 189283
总界面面积 (um^2) / Total Interfacial Area (um^2) | 47404.25
总固体体积 (um^3) / Total Solid Volume (um^3) | 23660.375
比表面积 (1/um) / Specific Surface Area (1/um) | 2.003529
总集群数量 / Total Cluster Count | 1
最大颗粒集群体积 (voxel) / Largest Particle Cluster Volume (voxel) | 189283
未知颗粒集群数量 / Unknown Particle Cluster Count | 0
未知颗粒集群总体积 (voxel) / Total Unknown Particle Cluster Volume (voxel) | 0
未知颗粒体积分数 / Unknown Particle Volume Fraction | 0
归一化平均团簇体积 / Normalized Average Cluster Volume | 1
电子连接度 / Electronic Connectivity | 1
电解液相连通率 / Electrolyte Connectivity | 0.9881114
是否贯通 / Percolating | 是 / Yes
曲折度τ / Tortuosity τ | 1.110698
等效当量颗粒粒径 (um) / Equivalent Particle Diameter (um) | 35.61839
瓶颈度 beta / Constrictivity (x) | 1
瓶颈半径 r_min (um) | 0.5
孔体半径 r_max (um) | 0.5
瓶颈度状态 / Constrictivity Status | ok
侵入入口 / Intrusion Inlet | low
球心邻域 / Center Connectivity | 26
算法版本 / Method | edt_critical_radii_closed_dilation_v2
半径采样 / Radius Sampling | All positive EDT values
Radius (um) | CPSD (total volume fraction) | MIP (total volume fraction)
0 | 0.2339134 | 0.2324066
0.5 | 0.2339134 | 0.2324066
0.7071068 | 0.09268951 | 0.002574921
0.8660254 | 0.008937836 | 0
1 | 0.002784729 | 0
1.118034 | 0.0002098083 | 0
1.5 | 0 | 0
弦长分布 / Chord Length
Status | ok
Method | periodic_voxel_runs_v1
Pore label | 0
Voxel size (um) | 0.5
Periodic axes | xyz
Sample count | 27134
Mean (um) | 1.129929
Population std (um) | 0.8347833
Quantile method | inverse_empirical_cdf
Axis | x
Window-spanning lines | 0
Full pore line policy | one_period_censored
Quantile | Length (um)
0.05 | 0.5
0.1 | 0.5
0.15 | 0.5
0.2 | 0.5
0.25 | 0.5
0.3 | 0.5
0.35 | 0.5
0.4 | 0.5
0.45 | 1
0.5 | 1
0.55 | 1
0.6 | 1
0.65 | 1
0.7 | 1.5
0.75 | 1.5
0.8 | 1.5
0.85 | 2
0.9 | 2
0.95 | 3
Length (um) | Count | Probability mass | CDF
0.5 | 11901 | 0.438601 | 0.438601
1 | 6813 | 0.2510872 | 0.6896882
1.5 | 3715 | 0.1369131 | 0.8266013
2 | 2091 | 0.07706199 | 0.9036633
2.5 | 1156 | 0.04260338 | 0.9462667
3 | 652 | 0.02402889 | 0.9702956
3.5 | 354 | 0.01304636 | 0.9833419
4 | 216 | 0.007960492 | 0.9913024
4.5 | 108 | 0.003980246 | 0.9952827
5 | 65 | 0.002395519 | 0.9976782
5.5 | 32 | 0.001179332 | 0.9988575
6 | 12 | 0.0004422496 | 0.9992998
6.5 | 7 | 0.0002579789 | 0.9995578
7 | 7 | 0.0002579789 | 0.9998157
7.5 | 2 | 7.370826e-05 | 0.9998894
8 | 3 | 0.0001105624 | 1
球接触分布 / Spherical Contact
Status | ok
Method | periodic_solid_to_pore_edt_v1
Pore label | 0
Voxel size (um) | 0.5
Periodic axes | xyz
Sample count | 200825
Mean (um) | 0.7476352
Population std (um) | 0.3847245
Quantile method | inverse_empirical_cdf
Distance direction | solid_to_pore
Distance convention | voxel_center_to_voxel_center
Quantile | Length (um)
0.05 | 0.5
0.1 | 0.5
0.15 | 0.5
0.2 | 0.5
0.25 | 0.5
0.3 | 0.5
0.35 | 0.5
0.4 | 0.5
0.45 | 0.5
0.5 | 0.7071068
0.55 | 0.7071068
0.6 | 0.7071068
0.65 | 0.7071068
0.7 | 0.7071068
0.75 | 0.8660254
0.8 | 0.8660254
0.85 | 1
0.9 | 1.118034
0.95 | 1.581139
Length (um) | Count | Probability mass | CDF
0.5 | 97416 | 0.485079 | 0.485079
0.7071068 | 52053 | 0.2591958 | 0.7442749
0.8660254 | 14150 | 0.07045936 | 0.8147342
1 | 8079 | 0.04022906 | 0.8549633
1.118034 | 9341 | 0.04651313 | 0.9014764
1.224745 | 3708 | 0.01846384 | 0.9199402
1.414214 | 1632 | 0.008126478 | 0.9280667
1.5 | 3083 | 0.01535167 | 0.9434184
1.581139 | 1941 | 0.009665131 | 0.9530835
1.658312 | 1349 | 0.006717291 | 0.9598008
1.732051 | 413 | 0.002056517 | 0.9618573
1.802776 | 1158 | 0.005766214 | 0.9676236
1.870829 | 1563 | 0.007782896 | 0.9754064
2 | 291 | 0.001449023 | 0.9768555
2.061553 | 1233 | 0.006139674 | 0.9829951
2.12132 | 612 | 0.003047429 | 0.9860426
2.179449 | 327 | 0.001628283 | 0.9876709
2.236068 | 309 | 0.001538653 | 0.9892095
2.291288 | 472 | 0.002350305 | 0.9915598
2.345208 | 204 | 0.00101581 | 0.9925756
2.44949 | 190 | 0.0009460973 | 0.9935217
2.5 | 232 | 0.001155235 | 0.994677
2.54951 | 362 | 0.001802564 | 0.9964795
2.598076 | 104 | 0.0005178638 | 0.9969974
2.692582 | 204 | 0.00101581 | 0.9980132
2.738613 | 84 | 0.0004182746 | 0.9984315
2.828427 | 31 | 0.0001543633 | 0.9985858
2.872281 | 70 | 0.0003485622 | 0.9989344
2.915476 | 57 | 0.0002838292 | 0.9992182
2.95804 | 37 | 0.00018424 | 0.9994025
3 | 24 | 0.000119507 | 0.999522
3.041381 | 11 | 5.477406e-05 | 0.9995767
3.082207 | 30 | 0.0001493838 | 0.9997261
3.162278 | 5 | 2.48973e-05 | 0.999751
3.201562 | 22 | 0.0001095481 | 0.9998606
3.24037 | 10 | 4.97946e-05 | 0.9999104
3.278719 | 2 | 9.958919e-06 | 0.9999203
3.354102 | 13 | 6.473298e-05 | 0.9999851
3.391165 | 1 | 4.97946e-06 | 0.99999
3.5 | 2 | 9.958919e-06 | 1
两点相关函数 / Two-Point Correlation
Status | ok
Method | periodic_fft_radial_shells_v1
Pore label | 0
Porosity | 0.2339134
Voxel size (um) | 0.5
Periodic axes | xyz
Radial bins | bin_0_origin_only; bin_k: (k-1)*h < distance <= k*h
Normalization | joint_probability; C(0)=porosity
Radius upper edge (um) | Pore-pore probability | Displacement count | Mean distance (um)
0 | 0.2339134 | 1 | 0
0.5 | 0.1284866 | 6 | 0.5
1 | 0.09213139 | 26 | 0.8235956
1.5 | 0.06523683 | 90 | 1.313303
2 | 0.05944602 | 134 | 1.766191
2.5 | 0.06107351 | 258 | 2.253291
3 | 0.0617029 | 410 | 2.770151
3.5 | 0.06140274 | 494 | 3.265115
4 | 0.06092289 | 690 | 3.741377
4.5 | 0.06052512 | 962 | 4.254797
5 | 0.06012082 | 1098 | 4.759989
5.5 | 0.05967232 | 1406 | 5.252971
6 | 0.05931768 | 1578 | 5.743306
6.5 | 0.05906043 | 2018 | 6.243088
7 | 0.05868135 | 2342 | 6.754523
7.5 | 0.05829244 | 2634 | 7.258808
8 | 0.05794394 | 2930 | 7.74816
8.5 | 0.0575903 | 3402 | 8.24276
9 | 0.05723059 | 3926 | 8.747226
9.5 | 0.05688492 | 4266 | 9.248753
10 | 0.05660265 | 4730 | 9.745648
10.5 | 0.05634537 | 5510 | 10.25421
11 | 0.05609829 | 5562 | 10.75425
11.5 | 0.05582317 | 6410 | 11.24499
12 | 0.05560058 | 6894 | 11.74507
12.5 | 0.05539352 | 7490 | 12.24414
13 | 0.0552155 | 8258 | 12.74442
13.5 | 0.05502871 | 8994 | 13.25285
14 | 0.05487189 | 9446 | 13.75428
14.5 | 0.05472323 | 9978 | 14.2483
15 | 0.05457067 | 11138 | 14.74781
15.5 | 0.05441782 | 11406 | 15.24523
16 | 0.05429469 | 12575 | 15.74338
16.5 | 0.05417552 | 12848 | 16.24802
17 | 0.05400909 | 12060 | 16.74981
17.5 | 0.05384016 | 11804 | 17.24779
18 | 0.05367997 | 11016 | 17.74665
18.5 | 0.05355697 | 10700 | 18.24765
19 | 0.05345951 | 9756 | 18.74616
19.5 | 0.05337074 | 9224 | 19.24436
20 | 0.05328054 | 8408 | 19.74275
20.5 | 0.05321306 | 7452 | 20.23495
21 | 0.05322382 | 7040 | 20.73669
21.5 | 0.05313433 | 5820 | 21.24199
22 | 0.0530625 | 4880 | 21.7372
22.5 | 0.05300884 | 3936 | 22.23025
23 | 0.05299719 | 2999 | 22.73344
23.5 | 0.0530458 | 2180 | 23.23696
24 | 0.05307559 | 1620 | 23.72792
24.5 | 0.0530351 | 1208 | 24.21513
25 | 0.05299909 | 942 | 24.73838
25.5 | 0.05309327 | 584 | 25.28237
26 | 0.05316522 | 284 | 25.76662
26.5 | 0.05328286 | 192 | 26.16873
27 | 0.05321701 | 104 | 26.67748
27.5 | 0.05332343 | 24 | 27.213
28 | 0.05301666 | 1 | 27.71281
x displacement (um) | Pore-pore probability
0 | 0.2339134
0.5 | 0.1304054
1 | 0.07953262
1.5 | 0.0605278
2 | 0.05988693
2.5 | 0.06088638
3 | 0.06129456
3.5 | 0.06061172
4 | 0.05961227
4.5 | 0.0597496
5 | 0.060009
5.5 | 0.05946732
6 | 0.05879593
6.5 | 0.05886459
7 | 0.0587616
7.5 | 0.05820465
8 | 0.05703354
8.5 | 0.05676651
9 | 0.05649567
9.5 | 0.05674362
10 | 0.05695724
10.5 | 0.05653381
11 | 0.05617523
11.5 | 0.05597305
12 | 0.05537033
12.5 | 0.05482101
13 | 0.05460358
13.5 | 0.05485153
14 | 0.05498123
14.5 | 0.05439377
15 | 0.05384827
15.5 | 0.05405426
16 | 0.05391693
y displacement (um) | Pore-pore probability
0 | 0.2339134
0.5 | 0.1303787
1 | 0.07907486
1.5 | 0.05964279
2 | 0.05906677
2.5 | 0.06006241
3 | 0.06116486
3.5 | 0.06053925
4 | 0.06049728
4.5 | 0.05983734
5 | 0.059021
5.5 | 0.05828476
6 | 0.05880737
6.5 | 0.05914688
7 | 0.05905533
7.5 | 0.05844498
8 | 0.05740356
8.5 | 0.05683136
9 | 0.05702972
9.5 | 0.05723953
10 | 0.05690765
10.5 | 0.05701447
11 | 0.05713654
11.5 | 0.05651093
12 | 0.05567932
12.5 | 0.05498505
13 | 0.05467606
13.5 | 0.05459976
14 | 0.05465698
14.5 | 0.05425644
15 | 0.05393219
15.5 | 0.05377197
16 | 0.05361176
z displacement (um) | Pore-pore probability
0 | 0.2339134
0.5 | 0.1246758
1 | 0.07447052
1.5 | 0.05924225
2 | 0.06194687
2.5 | 0.0617485
3 | 0.06130219
3.5 | 0.06121063
4 | 0.06144333
4.5 | 0.06132889
5 | 0.06087112
5.5 | 0.06002808
6 | 0.0592041
6.5 | 0.05966187
7 | 0.05971909
7.5 | 0.05939484
8 | 0.05852127
8.5 | 0.0581131
9 | 0.05822754
9.5 | 0.05793762
10 | 0.05842209
10.5 | 0.05884171
11 | 0.05867386
11.5 | 0.05841446
12 | 0.0587616
12.5 | 0.05835342
13 | 0.05770111
13.5 | 0.05725479
14 | 0.0576973
14.5 | 0.05854034
15 | 0.0586586
15.5 | 0.05843735
16 | 0.05799866