## SpecificSurfaceArea
名称 / Name | 数值 / Value
输入结构 / Input Structure | 20260915_17
电解液相体积分数 / Electrolyte Volume Fraction | 0.2794304
颗粒相体积分数 / Particle Volume Fraction | 0.6510658
CBD相体积分数 / CBD Volume Fraction | 0.06950378
固体体素数量 / Solid Voxel Count | 170673
总界面面积 (um^2) / Total Interfacial Area (um^2) | 45321
总固体体积 (um^3) / Total Solid Volume (um^3) | 21334.125
比表面积 (1/um) / Specific Surface Area (1/um) | 2.124343
总集群数量 / Total Cluster Count | 2
最大颗粒集群体积 (voxel) / Largest Particle Cluster Volume (voxel) | 170671
未知颗粒集群数量 / Unknown Particle Cluster Count | 1
未知颗粒集群总体积 (voxel) / Total Unknown Particle Cluster Volume (voxel) | 2
未知颗粒体积分数 / Unknown Particle Volume Fraction | 1.171832e-05
归一化平均团簇体积 / Normalized Average Cluster Volume | 1
电子连接度 / Electronic Connectivity | 0.9999883
电解液相连通率 / Electrolyte Connectivity | 0.9942799
是否贯通 / Percolating | 是 / Yes
曲折度τ / Tortuosity τ | 1.074308
等效当量颗粒粒径 (um) / Equivalent Particle Diameter (um) | 27.3117
瓶颈度 beta / Constrictivity (x) | 0.5
瓶颈半径 r_min (um) | 0.5
孔体半径 r_max (um) | 0.7071068
瓶颈度状态 / Constrictivity Status | ok
侵入入口 / Intrusion Inlet | low
球心邻域 / Center Connectivity | 26
算法版本 / Method | edt_critical_radii_closed_dilation_v2
半径采样 / Radius Sampling | All positive EDT values
Radius (um) | CPSD (total volume fraction) | MIP (total volume fraction)
0 | 0.2794304 | 0.2779846
0.5 | 0.2794304 | 0.2779846
0.7071068 | 0.1753082 | 0.04124832
0.8660254 | 0.05617905 | 0.003578186
1 | 0.03216553 | 0.002105713
1.118034 | 0.01935577 | 0.0009346008
1.224745 | 0.004974365 | 0
1.414214 | 0.001655579 | 0
1.5 | 0.0004615784 | 0
2 | 0 | 0
弦长分布 / Chord Length
Status | ok
Method | periodic_voxel_runs_v1
Pore label | 0
Voxel size (um) | 0.5
Periodic axes | xyz
Sample count | 27202
Mean (um) | 1.346427
Population std (um) | 1.11126
Quantile method | inverse_empirical_cdf
Axis | x
Window-spanning lines | 0
Full pore line policy | one_period_censored
Quantile | Length (um)
0.05 | 0.5
0.1 | 0.5
0.15 | 0.5
0.2 | 0.5
0.25 | 0.5
0.3 | 0.5
0.35 | 0.5
0.4 | 1
0.45 | 1
0.5 | 1
0.55 | 1
0.6 | 1
0.65 | 1.5
0.7 | 1.5
0.75 | 1.5
0.8 | 2
0.85 | 2.5
0.9 | 3
0.95 | 3.5
Length (um) | Count | Probability mass | CDF
0.5 | 10439 | 0.3837585 | 0.3837585
1 | 6315 | 0.232152 | 0.6159106
1.5 | 3784 | 0.1391074 | 0.755018
2 | 2340 | 0.08602309 | 0.8410411
2.5 | 1588 | 0.05837806 | 0.8994192
3 | 965 | 0.03547533 | 0.9348945
3.5 | 618 | 0.02271892 | 0.9576134
4 | 399 | 0.01466804 | 0.9722814
4.5 | 270 | 0.009925741 | 0.9822072
5 | 165 | 0.00606573 | 0.9882729
5.5 | 115 | 0.00422763 | 0.9925006
6 | 67 | 0.002463054 | 0.9949636
6.5 | 49 | 0.001801338 | 0.9967649
7 | 27 | 0.0009925741 | 0.9977575
7.5 | 16 | 0.000588192 | 0.9983457
8 | 13 | 0.000477906 | 0.9988236
8.5 | 7 | 0.000257334 | 0.9990809
9 | 7 | 0.000257334 | 0.9993383
9.5 | 7 | 0.000257334 | 0.9995956
10 | 5 | 0.00018381 | 0.9997794
10.5 | 3 | 0.000110286 | 0.9998897
11 | 2 | 7.352401e-05 | 0.9999632
12.5 | 1 | 3.6762e-05 | 1
球接触分布 / Spherical Contact
Status | ok
Method | periodic_solid_to_pore_edt_v1
Pore label | 0
Voxel size (um) | 0.5
Periodic axes | xyz
Sample count | 188893
Mean (um) | 0.7524797
Population std (um) | 0.3801481
Quantile method | inverse_empirical_cdf
Distance direction | solid_to_pore
Distance convention | voxel_center_to_voxel_center
Quantile | Length (um)
0.05 | 0.5
0.1 | 0.5
0.15 | 0.5
0.2 | 0.5
0.25 | 0.5
0.3 | 0.5
0.35 | 0.5
0.4 | 0.5
0.45 | 0.5
0.5 | 0.7071068
0.55 | 0.7071068
0.6 | 0.7071068
0.65 | 0.7071068
0.7 | 0.7071068
0.75 | 0.8660254
0.8 | 1
0.85 | 1.118034
0.9 | 1.118034
0.95 | 1.581139
Length (um) | Count | Probability mass | CDF
0.5 | 89472 | 0.473665 | 0.473665
0.7071068 | 46674 | 0.2470923 | 0.7207573
0.8660254 | 14900 | 0.07888064 | 0.7996379
1 | 9119 | 0.04827601 | 0.8479139
1.118034 | 11467 | 0.06070633 | 0.9086202
1.224745 | 3676 | 0.01946075 | 0.928081
1.414214 | 1499 | 0.00793571 | 0.9360167
1.5 | 2641 | 0.01398146 | 0.9499981
1.581139 | 1497 | 0.007925122 | 0.9579233
1.658312 | 1087 | 0.005754581 | 0.9636778
1.732051 | 314 | 0.001662317 | 0.9653402
1.802776 | 880 | 0.004658722 | 0.9699989
1.870829 | 1229 | 0.006506329 | 0.9765052
2 | 224 | 0.001185857 | 0.9776911
2.061553 | 960 | 0.005082242 | 0.9827733
2.12132 | 510 | 0.002699941 | 0.9854733
2.179449 | 277 | 0.001466439 | 0.9869397
2.236068 | 268 | 0.001418793 | 0.9883585
2.291288 | 425 | 0.002249951 | 0.9906084
2.345208 | 184 | 0.0009740964 | 0.9915825
2.44949 | 181 | 0.0009582144 | 0.9925408
2.5 | 222 | 0.001175269 | 0.993716
2.54951 | 355 | 0.001879371 | 0.9955954
2.598076 | 118 | 0.0006246923 | 0.9962201
2.692582 | 228 | 0.001207033 | 0.9974271
2.738613 | 103 | 0.0005452822 | 0.9979724
2.828427 | 23 | 0.0001217621 | 0.9980942
2.872281 | 77 | 0.0004076382 | 0.9985018
2.915476 | 74 | 0.0003917562 | 0.9988936
2.95804 | 48 | 0.0002541121 | 0.9991477
3 | 32 | 0.0001694081 | 0.9993171
3.041381 | 19 | 0.000100586 | 0.9994177
3.082207 | 40 | 0.0002117601 | 0.9996294
3.162278 | 11 | 5.823403e-05 | 0.9996877
3.201562 | 27 | 0.0001429381 | 0.9998306
3.24037 | 9 | 4.764602e-05 | 0.9998782
3.278719 | 4 | 2.117601e-05 | 0.9998994
3.316625 | 2 | 1.0588e-05 | 0.99991
3.354102 | 7 | 3.705802e-05 | 0.9999471
3.391165 | 2 | 1.0588e-05 | 0.9999576
3.464102 | 1 | 5.294002e-06 | 0.9999629
3.5 | 5 | 2.647001e-05 | 0.9999894
3.535534 | 2 | 1.0588e-05 | 1
两点相关函数 / Two-Point Correlation
Status | ok
Method | periodic_fft_radial_shells_v1
Pore label | 0
Porosity | 0.2794304
Voxel size (um) | 0.5
Periodic axes | xyz
Radial bins | bin_0_origin_only; bin_k: (k-1)*h < distance <= k*h
Normalization | joint_probability; C(0)=porosity
Radius upper edge (um) | Pore-pore probability | Displacement count | Mean distance (um)
0 | 0.2794304 | 1 | 0
0.5 | 0.1778704 | 6 | 0.5
1 | 0.1383644 | 26 | 0.8235956
1.5 | 0.1023407 | 90 | 1.313303
2 | 0.08812366 | 134 | 1.766191
2.5 | 0.08738708 | 258 | 2.253291
3 | 0.08930688 | 410 | 2.770151
3.5 | 0.08929698 | 494 | 3.265115
4 | 0.08820496 | 690 | 3.741377
4.5 | 0.08698202 | 962 | 4.254797
5 | 0.08604097 | 1098 | 4.759989
5.5 | 0.08529266 | 1406 | 5.252971
6 | 0.08463004 | 1578 | 5.743306
6.5 | 0.08397627 | 2018 | 6.243088
7 | 0.08328623 | 2342 | 6.754523
7.5 | 0.08255444 | 2634 | 7.258808
8 | 0.08188581 | 2930 | 7.74816
8.5 | 0.0813046 | 3402 | 8.24276
9 | 0.08081529 | 3926 | 8.747226
9.5 | 0.08039691 | 4266 | 9.248753
10 | 0.07997504 | 4730 | 9.745648
10.5 | 0.07957908 | 5510 | 10.25421
11 | 0.07920097 | 5562 | 10.75425
11.5 | 0.07885393 | 6410 | 11.24499
12 | 0.0785113 | 6894 | 11.74507
12.5 | 0.07819516 | 7490 | 12.24414
13 | 0.07796454 | 8258 | 12.74442
13.5 | 0.07777375 | 8994 | 13.25285
14 | 0.07757538 | 9446 | 13.75428
14.5 | 0.07739704 | 9978 | 14.2483
15 | 0.07731336 | 11138 | 14.74781
15.5 | 0.07724437 | 11406 | 15.24523
16 | 0.07720512 | 12575 | 15.74338
16.5 | 0.07716285 | 12848 | 16.24802
17 | 0.07717758 | 12060 | 16.74981
17.5 | 0.07719646 | 11804 | 17.24779
18 | 0.07721629 | 11016 | 17.74665
18.5 | 0.07728718 | 10700 | 18.24765
19 | 0.07732085 | 9756 | 18.74616
19.5 | 0.07733592 | 9224 | 19.24436
20 | 0.07732848 | 8408 | 19.74275
20.5 | 0.07718042 | 7452 | 20.23495
21 | 0.07714466 | 7040 | 20.73669
21.5 | 0.07694509 | 5820 | 21.24199
22 | 0.07687187 | 4880 | 21.7372
22.5 | 0.07656666 | 3936 | 22.23025
23 | 0.0760638 | 2999 | 22.73344
23.5 | 0.0756943 | 2180 | 23.23696
24 | 0.07546287 | 1620 | 23.72792
24.5 | 0.0752274 | 1208 | 24.21513
25 | 0.07497749 | 942 | 24.73838
25.5 | 0.07480424 | 584 | 25.28237
26 | 0.07474096 | 284 | 25.76662
26.5 | 0.07457912 | 192 | 26.16873
27 | 0.07391064 | 104 | 26.67748
27.5 | 0.07317479 | 24 | 27.213
28 | 0.07276154 | 1 | 27.71281
x displacement (um) | Pore-pore probability
0 | 0.2794304
0.5 | 0.175663
1 | 0.1193199
1.5 | 0.09316635
2 | 0.08751297
2.5 | 0.08853531
3 | 0.0894928
3.5 | 0.08925629
4 | 0.08888626
4.5 | 0.08777618
5 | 0.08661652
5.5 | 0.08642578125
6 | 0.08504105
6.5 | 0.08366394
7 | 0.08224487
7.5 | 0.0811348
8 | 0.08102798
8.5 | 0.08058929
9 | 0.08013916
9.5 | 0.07930756
10 | 0.07840347
10.5 | 0.07789993
11 | 0.07725525
11.5 | 0.0765686
12 | 0.07556152
12.5 | 0.07417679
13 | 0.07363892
13.5 | 0.0734024
14 | 0.07343292
14.5 | 0.07289505
15 | 0.07234192
15.5 | 0.07265472
16 | 0.07329559
y displacement (um) | Pore-pore probability
0 | 0.2794304
0.5 | 0.1742134
1 | 0.1178093
1.5 | 0.0927124
2 | 0.0881424
2.5 | 0.08921814
3 | 0.08966446
3.5 | 0.08830643
4 | 0.08667755
4.5 | 0.08572006
5 | 0.0852623
5.5 | 0.08499908
6 | 0.0846405
6.5 | 0.08482742
7 | 0.0843544
7.5 | 0.08347702
8 | 0.08372879
8.5 | 0.08316422
9 | 0.08241272
9.5 | 0.08154678
10 | 0.08112717
10.5 | 0.08063507
11 | 0.07917023
11.5 | 0.07889557
12 | 0.07928085
12.5 | 0.0802803
13 | 0.07968521
13.5 | 0.07904434
14 | 0.07810974
14.5 | 0.07836914
15 | 0.07909393
15.5 | 0.07935715
16 | 0.07944489
z displacement (um) | Pore-pore probability
0 | 0.2794304
0.5 | 0.1837349
1 | 0.1282997
1.5 | 0.09886932
2 | 0.08816528
2.5 | 0.08625031
3 | 0.08735275
3.5 | 0.08757782
4 | 0.08706284
4.5 | 0.08647537
5 | 0.08593369
5.5 | 0.08520508
6 | 0.08447265625
6.5 | 0.08345795
7 | 0.08310318
7.5 | 0.08326721
8 | 0.08310318
8.5 | 0.08277893
9 | 0.0825386
9.5 | 0.08139801
10 | 0.08067703
10.5 | 0.07997513
11 | 0.07860565
11.5 | 0.07784653
12 | 0.07764053
12.5 | 0.07806778
13 | 0.07875061
13.5 | 0.07920837
14 | 0.07974625
14.5 | 0.08031082
15 | 0.07988739
15.5 | 0.07880783
16 | 0.07846069