## SpecificSurfaceArea
名称 / Name | 数值 / Value
输入结构 / Input Structure | 20260703_02
电解液相体积分数 / Electrolyte Volume Fraction | 0.5686989
颗粒相体积分数 / Particle Volume Fraction | 0.4011002
CBD相体积分数 / CBD Volume Fraction | 0.03020096
固体体素数量 / Solid Voxel Count | 105146
总界面面积 (um^2) / Total Interfacial Area (um^2) | 36060.25
总固体体积 (um^3) / Total Solid Volume (um^3) | 13143.25
比表面积 (1/um) / Specific Surface Area (1/um) | 2.743633
总集群数量 / Total Cluster Count | 22
最大颗粒集群体积 (voxel) / Largest Particle Cluster Volume (voxel) | 104557
未知颗粒集群数量 / Unknown Particle Cluster Count | 20
未知颗粒集群总体积 (voxel) / Total Unknown Particle Cluster Volume (voxel) | 572
未知颗粒体积分数 / Unknown Particle Volume Fraction | 0.005440055
归一化平均团簇体积 / Normalized Average Cluster Volume | 0.5000813
电子连接度 / Electronic Connectivity | 0.9977935
电解液相连通率 / Electrolyte Connectivity | 0.9993493
是否贯通 / Percolating | 是 / Yes
曲折度τ / Tortuosity τ | 1.006575
等效当量颗粒粒径 (um) / Equivalent Particle Diameter (um) | 10.44946
瓶颈度 beta / Constrictivity (x) | 0.8333333
瓶颈半径 r_min (um) | 1.118034
孔体半径 r_max (um) | 1.224745
瓶颈度状态 / Constrictivity Status | ok
侵入入口 / Intrusion Inlet | low
球心邻域 / Center Connectivity | 26
算法版本 / Method | edt_critical_radii_closed_dilation_v2
半径采样 / Radius Sampling | All positive EDT values
Radius (um) | CPSD (total volume fraction) | MIP (total volume fraction)
0 | 0.5686989 | 0.5683365
0.5 | 0.5686989 | 0.5683365
0.7071068 | 0.5301208 | 0.5241127
0.8660254 | 0.4393272 | 0.4202042
1 | 0.4071426 | 0.3721809
1.118034 | 0.3898468 | 0.3329697
1.224745 | 0.2877541 | 0.1471672
1.414214 | 0.2243958 | 0.06266022
1.5 | 0.2041321 | 0.02840805
1.581139 | 0.1434822 | 0.02221298
1.658312 | 0.1141815 | 0.003902435
1.732051 | 0.09708786 | 0.003223419
1.802776 | 0.09451294 | 0.00352478
1.870829 | 0.07540512 | 0.0005607605
2 | 0.0562973 | 0
2.061553 | 0.05162811 | 0
2.12132 | 0.03730774 | 0
2.179449 | 0.02685546875 | 0
2.236068 | 0.02393723 | 0
2.291288 | 0.01734543 | 0
2.345208 | 0.01298523 | 0
2.44949 | 0.01008224 | 0
2.5 | 0.01025009 | 0
2.54951 | 0.005313873 | 0
2.598076 | 0.004718781 | 0
2.692582 | 0.002994537 | 0
3 | 0 | 0
弦长分布 / Chord Length
Status | window_censored
Method | periodic_voxel_runs_v1
Pore label | 0
Voxel size (um) | 0.5
Periodic axes | xyz
Sample count | 25600
Mean (um) | 2.911738
Population std (um) | 3.139724
Quantile method | inverse_empirical_cdf
Axis | x
Window-spanning lines | 9
Full pore line policy | one_period_censored
Quantile | Length (um)
0.05 | 0.5
0.1 | 0.5
0.15 | 0.5
0.2 | 0.5
0.25 | 1
0.3 | 1
0.35 | 1
0.4 | 1.5
0.45 | 1.5
0.5 | 2
0.55 | 2
0.6 | 2.5
0.65 | 3
0.7 | 3.5
0.75 | 4
0.8 | 4.5
0.85 | 5.5
0.9 | 6.5
0.95 | 9
Length (um) | Count | Probability mass | CDF
0.5 | 5511 | 0.2152734375 | 0.2152734375
1 | 3955 | 0.1544921875 | 0.369765625
1.5 | 2861 | 0.1117578125 | 0.4815234375
2 | 2296 | 0.0896875 | 0.5712109375
2.5 | 1797 | 0.0701953125 | 0.64140625
3 | 1473 | 0.0575390625 | 0.6989453125
3.5 | 1217 | 0.0475390625 | 0.746484375
4 | 961 | 0.0375390625 | 0.7840234375
4.5 | 769 | 0.0300390625 | 0.8140625
5 | 722 | 0.028203125 | 0.842265625
5.5 | 591 | 0.0230859375 | 0.8653515625
6 | 532 | 0.02078125 | 0.8861328125
6.5 | 450 | 0.017578125 | 0.9037109375
7 | 371 | 0.0144921875 | 0.918203125
7.5 | 260 | 0.01015625 | 0.928359375
8 | 251 | 0.0098046875 | 0.9381640625
8.5 | 233 | 0.0091015625 | 0.947265625
9 | 187 | 0.0073046875 | 0.9545703125
9.5 | 150 | 0.005859375 | 0.9604296875
10 | 134 | 0.005234375 | 0.9656640625
10.5 | 124 | 0.00484375 | 0.9705078125
11 | 96 | 0.00375 | 0.9742578125
11.5 | 67 | 0.0026171875 | 0.976875
12 | 87 | 0.0033984375 | 0.9802734375
12.5 | 64 | 0.0025 | 0.9827734375
13 | 71 | 0.0027734375 | 0.985546875
13.5 | 40 | 0.0015625 | 0.987109375
14 | 38 | 0.001484375 | 0.98859375
14.5 | 39 | 0.0015234375 | 0.9901171875
15 | 32 | 0.00125 | 0.9913671875
15.5 | 26 | 0.001015625 | 0.9923828125
16 | 24 | 0.0009375 | 0.9933203125
16.5 | 28 | 0.00109375 | 0.9944140625
17 | 16 | 0.000625 | 0.9950390625
17.5 | 11 | 0.0004296875 | 0.99546875
18 | 11 | 0.0004296875 | 0.9958984375
18.5 | 2 | 7.8125e-05 | 0.9959765625
19 | 7 | 0.0002734375 | 0.99625
19.5 | 11 | 0.0004296875 | 0.9966796875
20 | 7 | 0.0002734375 | 0.996953125
20.5 | 6 | 0.000234375 | 0.9971875
21 | 2 | 7.8125e-05 | 0.997265625
21.5 | 4 | 0.00015625 | 0.997421875
22 | 5 | 0.0001953125 | 0.9976171875
22.5 | 3 | 0.0001171875 | 0.997734375
23 | 2 | 7.8125e-05 | 0.9978125
23.5 | 2 | 7.8125e-05 | 0.997890625
24 | 3 | 0.0001171875 | 0.9980078125
24.5 | 2 | 7.8125e-05 | 0.9980859375
25 | 4 | 0.00015625 | 0.9982421875
25.5 | 4 | 0.00015625 | 0.9983984375
26 | 3 | 0.0001171875 | 0.998515625
27 | 6 | 0.000234375 | 0.99875
27.5 | 2 | 7.8125e-05 | 0.998828125
28 | 3 | 0.0001171875 | 0.9989453125
29 | 1 | 3.90625e-05 | 0.998984375
29.5 | 1 | 3.90625e-05 | 0.9990234375
30 | 4 | 0.00015625 | 0.9991796875
30.5 | 5 | 0.0001953125 | 0.999375
31 | 4 | 0.00015625 | 0.99953125
31.5 | 3 | 0.0001171875 | 0.9996484375
32 | 9 | 0.0003515625 | 1
球接触分布 / Spherical Contact
Status | ok
Method | periodic_solid_to_pore_edt_v1
Pore label | 0
Voxel size (um) | 0.5
Periodic axes | xyz
Sample count | 113063
Mean (um) | 0.6484924
Population std (um) | 0.2461634
Quantile method | inverse_empirical_cdf
Distance direction | solid_to_pore
Distance convention | voxel_center_to_voxel_center
Quantile | Length (um)
0.05 | 0.5
0.1 | 0.5
0.15 | 0.5
0.2 | 0.5
0.25 | 0.5
0.3 | 0.5
0.35 | 0.5
0.4 | 0.5
0.45 | 0.5
0.5 | 0.5
0.55 | 0.5
0.6 | 0.5
0.65 | 0.7071068
0.7 | 0.7071068
0.75 | 0.7071068
0.8 | 0.7071068
0.85 | 0.8660254
0.9 | 1
0.95 | 1.118034
Length (um) | Count | Probability mass | CDF
0.5 | 69429 | 0.6140736 | 0.6140736
0.7071068 | 23029 | 0.2036829 | 0.8177565
0.8660254 | 7005 | 0.06195661 | 0.8797131
1 | 4003 | 0.03540504 | 0.9151181
1.118034 | 5207 | 0.04605397 | 0.9611721
1.224745 | 1642 | 0.01452288 | 0.975695
1.414214 | 935 | 0.008269726 | 0.9839647
1.5 | 700 | 0.006191239 | 0.9901559
1.581139 | 297 | 0.002626854 | 0.9927828
1.658312 | 200 | 0.001768925 | 0.9945517
1.732051 | 49 | 0.0004333867 | 0.9949851
1.802776 | 119 | 0.001052511 | 0.9960376
1.870829 | 149 | 0.001317849 | 0.9973555
2 | 16 | 0.000141514 | 0.997497
2.061553 | 90 | 0.0007960164 | 0.998293
2.12132 | 37 | 0.0003272512 | 0.9986202
2.179449 | 29 | 0.0002564942 | 0.9988767
2.236068 | 17 | 0.0001503586 | 0.9990271
2.291288 | 34 | 0.0003007173 | 0.9993278
2.345208 | 13 | 0.0001149801 | 0.9994428
2.44949 | 11 | 9.729089e-05 | 0.9995401
2.5 | 10 | 8.844626e-05 | 0.9996285
2.54951 | 20 | 0.0001768925 | 0.9998054
2.598076 | 5 | 4.422313e-05 | 0.9998496
2.692582 | 11 | 9.729089e-05 | 0.9999469
2.738613 | 2 | 1.768925e-05 | 0.9999646
2.828427 | 1 | 8.844626e-06 | 0.9999735
2.872281 | 2 | 1.768925e-05 | 0.9999912
2.95804 | 1 | 8.844626e-06 | 1
两点相关函数 / Two-Point Correlation
Status | ok
Method | periodic_fft_radial_shells_v1
Pore label | 0
Porosity | 0.5686989
Voxel size (um) | 0.5
Periodic axes | xyz
Radial bins | bin_0_origin_only; bin_k: (k-1)*h < distance <= k*h
Normalization | joint_probability; C(0)=porosity
Radius upper edge (um) | Pore-pore probability | Displacement count | Mean distance (um)
0 | 0.5686989 | 1 | 0
0.5 | 0.4751536 | 6 | 0.5
1 | 0.4312289 | 26 | 0.8235956
1.5 | 0.3846122 | 90 | 1.313303
2 | 0.3593572 | 134 | 1.766191
2.5 | 0.3461034 | 258 | 2.253291
3 | 0.3391982 | 410 | 2.770151
3.5 | 0.3366248 | 494 | 3.265115
4 | 0.3352265 | 690 | 3.741377
4.5 | 0.3338586 | 962 | 4.254797
5 | 0.3323963 | 1098 | 4.759989
5.5 | 0.3310378 | 1406 | 5.252971
6 | 0.3299786 | 1578 | 5.743306
6.5 | 0.3293513 | 2018 | 6.243088
7 | 0.328785 | 2342 | 6.754523
7.5 | 0.328162 | 2634 | 7.258808
8 | 0.327468 | 2930 | 7.74816
8.5 | 0.3267204 | 3402 | 8.24276
9 | 0.3259978 | 3926 | 8.747226
9.5 | 0.325179 | 4266 | 9.248753
10 | 0.3246123 | 4730 | 9.745648
10.5 | 0.3240704 | 5510 | 10.25421
11 | 0.3237926 | 5562 | 10.75425
11.5 | 0.323485 | 6410 | 11.24499
12 | 0.3233255 | 6894 | 11.74507
12.5 | 0.3232072 | 7490 | 12.24414
13 | 0.3230552 | 8258 | 12.74442
13.5 | 0.3229494 | 8994 | 13.25285
14 | 0.3227454 | 9446 | 13.75428
14.5 | 0.3226349 | 9978 | 14.2483
15 | 0.322569 | 11138 | 14.74781
15.5 | 0.3224871 | 11406 | 15.24523
16 | 0.322433 | 12575 | 15.74338
16.5 | 0.3223187 | 12848 | 16.24802
17 | 0.3223078 | 12060 | 16.74981
17.5 | 0.3222853 | 11804 | 17.24779
18 | 0.322249 | 11016 | 17.74665
18.5 | 0.3224022 | 10700 | 18.24765
19 | 0.3224767 | 9756 | 18.74616
19.5 | 0.322583 | 9224 | 19.24436
20 | 0.32267 | 8408 | 19.74275
20.5 | 0.3228225 | 7452 | 20.23495
21 | 0.3227146 | 7040 | 20.73669
21.5 | 0.3227364 | 5820 | 21.24199
22 | 0.322691 | 4880 | 21.7372
22.5 | 0.3227358 | 3936 | 22.23025
23 | 0.3230083 | 2999 | 22.73344
23.5 | 0.3229586 | 2180 | 23.23696
24 | 0.3227307 | 1620 | 23.72792
24.5 | 0.3225693 | 1208 | 24.21513
25 | 0.3219551 | 942 | 24.73838
25.5 | 0.3212355 | 584 | 25.28237
26 | 0.3209755 | 284 | 25.76662
26.5 | 0.3212251 | 192 | 26.16873
27 | 0.322408 | 104 | 26.67748
27.5 | 0.3240382 | 24 | 27.213
28 | 0.3252869 | 1 | 27.71281
x displacement (um) | Pore-pore probability
0 | 0.5686989
0.5 | 0.471077
1 | 0.4063225
1.5 | 0.3679466
2 | 0.3519669
2.5 | 0.3448143
3 | 0.3431892
3.5 | 0.3421478
4 | 0.3409348
4.5 | 0.3397293
5 | 0.3379707
5.5 | 0.3360443
6 | 0.3329697
6.5 | 0.3305626
7 | 0.3296165
7.5 | 0.3296776
8 | 0.3298378
8.5 | 0.3299065
9 | 0.3297653
9.5 | 0.3290825
10 | 0.3285522
10.5 | 0.3280945
11 | 0.3275986
11.5 | 0.327343
12 | 0.3268852
12.5 | 0.3263969
13 | 0.3271103
13.5 | 0.328373
14 | 0.329258
14.5 | 0.3298912
15 | 0.3307076
15.5 | 0.3306122
16 | 0.3307571
y displacement (um) | Pore-pore probability
0 | 0.5686989
0.5 | 0.4729652
1 | 0.4097786
1.5 | 0.3716698
2 | 0.3549271
2.5 | 0.3456154
3 | 0.3423424
3.5 | 0.3408165
4 | 0.3402405
4.5 | 0.33918
5 | 0.3375053
5.5 | 0.33601
6 | 0.3347855
6.5 | 0.3343353
7 | 0.3345108
7.5 | 0.3348122
8 | 0.3337784
8.5 | 0.3321609
9 | 0.330822
9.5 | 0.329525
10 | 0.3289375
10.5 | 0.3275642
11 | 0.326088
11.5 | 0.3258781
12 | 0.3257446
12.5 | 0.3250771
13 | 0.3245316
13.5 | 0.3242455
14 | 0.3242798
14.5 | 0.3242149
15 | 0.3248558
15.5 | 0.3243904
16 | 0.3241043
z displacement (um) | Pore-pore probability
0 | 0.5686989
0.5 | 0.4814186
1 | 0.4174576
1.5 | 0.3752365
2 | 0.3519135
2.5 | 0.3388977
3 | 0.3339424
3.5 | 0.3324471
4 | 0.3309746
4.5 | 0.3297882
5 | 0.329586
5.5 | 0.33041
6 | 0.3307724
6.5 | 0.3295059
7 | 0.326931
7.5 | 0.324646
8 | 0.3238945
8.5 | 0.3239594
9 | 0.3245468
9.5 | 0.3240776
10 | 0.3227806
10.5 | 0.3212433
11 | 0.3207664
11.5 | 0.3219109
12 | 0.3242493
12.5 | 0.3265114
13 | 0.3266487
13.5 | 0.324543
14 | 0.3225899
14.5 | 0.3217697
15 | 0.3222618
15.5 | 0.3239479
16 | 0.3245392